## data
Sample | Na_ppm | Mg_ppm | K_ppm | Ca_ppm | V_ppm | Cr_ppm | Fe_ppm | Mn_ppm | Cu_ppm | Zn_ppm | Rb_ppm | Sr_ppm | Y_ppm | Mo_ppm | In_ppm | Ba_ppm | La_ppm | Ce_ppm | Pr_ppm | Nd_ppm | Sm_ppm | Eu_ppm | Gd_ppm | Dy_ppm | Ho_ppm | Er_ppm | Tm_ppm | Yb_ppm | Lu_ppm | Pb_ppm | U_ppm
FUWM 1 1 | 963.2386 | 2577.218 | 1698.455 | 390499.2 | 4.350247 | 2.297181 | 2874.919 | 425.9299 | 33.65026 | 216.974 | 2.30344 | 238.719 | 7.442365 | 217.0179 | 0 | 21.23171 | 6.115383 | 62.52463 | 1.552318 | 6.684984 | 1.445909 | 0.2941894 | 1.82773 | 1.546059 | 0.4068576 | 0.9764583 | 0.1377057 | 0.9138648 | 0 | 3.279898 | 0.1815211
FUWM 1 2 | 4057.842 | 4485.779 | 2978.494 | 385468 | 7.63048 | 2.866729 | 1258.134 | 552.9131 | 30.78157 | 73.76661 | 5.526799 | 252.1291 | 4.058992 | 178.7864 | 0 | 42.04713 | 4.689566 | 23.90354 | 1.033294 | 4.276248 | 0.9008206 | 0.196061 | 1.049191 | 0.8107385 | 0.2119578 | 0.476905 | 0.06888628 | 0.4027198 | 0 | 3.21116 | 0.2967409
FUWM 1 3 | 4380.43 | 6030.556 | 4225.809 | 382376.8 | 8.256454 | 3.149201 | 1167.859 | 194.7283 | 75.25448 | 119.637 | 7.146891 | 223.218 | 5.6294 | 190.6436 | 0 | 20.10267 | 6.842305 | 21.08714 | 1.2401 | 5.177961 | 1.006221 | 0.2121223 | 1.174831 | 0.8974406 | 0.2393175 | 0.5439034 | 0.07614648 | 0.4623179 | 0 | 18.54167 | 0.2665127
FUWM 1 5 | 841.4156 | 2403.05 | 880.5266 | 388526.3 | 8.774528 | 1.766489 | 2750.535 | 1369.612 | 35.98343 | 108.4509 | 0.2813144 | 247.4119 | 17.34634 | 146.6227 | 0 | 2322.648 | 17.63593 | 181.5057 | 3.938402 | 15.79498 | 3.396458 | 1.253504 | 4.376922 | 3.578485 | 0.88945 | 2.2712 | 0.3309582 | 2.09331 | 0 | 8.369104 | 0.2109858
FUWM 1 6 | 1276.707 | 1732.685 | 1206.207 | 391147.6 | 7.917629 | 1.619011 | 1733.772 | 1762.31 | 227.9589 | 81.66579 | 0.7041588 | 147.3854 | 23.10972 | 183.5803 | 0 | 158.8793 | 31.62061 | 252.6267 | 7.407529 | 30.75012 | 6.464954 | 1.37505 | 7.790104 | 5.444756 | 1.330694 | 3.060596 | 0.4158418 | 2.63921 | 0 | 12.97427 | 0.3437626
FUWM 3.5 1 | 1006.746 | 2067.853 | 2145.784 | 392491.7 | 7.023834 | 3.250781 | 782.0421 | 835.5433 | 32.82507 | 78.97542 | 5.164153 | 225.5192 | 10.42593 | 173.5507 | 0 | 14.77494 | 9.522932 | 52.76417 | 1.942659 | 7.785278 | 1.615628 | 0.3221494 | 1.967064 | 1.630271 | 0.4392947 | 1.107999 | 0.1659558 | 1.147047 | 0 | 22.29176 | 0.7907304
FUWM 3.5 2 | 1747.746 | 2043.754 | 1927.367 | 391406.9 | 7.897945 | 1.639907 | 1200.092 | 840.0285 | 68.62636 | 83.61172 | 3.020634 | 201.2562 | 19.13225 | 158.1333 | 0 | 31.89337 | 19.77314 | 164.0426 | 5.381536 | 23.9483 | 5.400385 | 1.112121 | 6.2816 | 4.410786 | 1.032011 | 2.125282 | 0.2686055 | 1.597496 | 0 | 9.028916 | 3.199705
FUWM 3.5 3 | 3265.726 | 2288.896 | 2010.4 | 387530.5 | 33.75311 | 3.875126 | 2515.102 | 1211.507 | 83.82473 | 232.7779 | 1.268601 | 172.8209 | 10.94602 | 274.1426 | 0 | 75.58922 | 20.29762 | 150.8041 | 3.986042 | 15.26481 | 2.946205 | 0.561512 | 3.521582 | 2.072742 | 0.4713928 | 1.240872 | 0.1733062 | 1.143821 | 0 | 15.89564 | 0.6793602
FUWM 3.5 5 | 2344.552 | 3172.544 | 1714.102 | 388043.4 | 3.52822 | 1.794123 | 2007.031 | 1046.061 | 58.17895 | 341.7905 | 0.993771 | 283.4515 | 8.183604 | 261.5218 | 0 | 112.883 | 18.51482 | 246.3885 | 4.728749 | 19.22847 | 3.788335 | 0.7936828 | 5.05556 | 2.100925 | 0.3935066 | 0.9537533 | 0.1067137 | 0.6202731 | 0 | 30.52678 | 2.961304
FUWM 3.5 H 1 | 609.9204 | 2353.979 | 831.0943 | 388739.5 | 23.40545 | 0.5264333 | 1563.537 | 3910.339 | 24.02657 | 37.26694 | 0.9846955 | 220.6703 | 17.8495 | 2.276161 | 0 | 660.6814 | 63.69465 | 731.7537 | 14.01297 | 52.94253 | 9.07056 | 1.764877 | 11.7103 | 5.109055 | 1.102101 | 2.639741 | 0.3560053 | 2.192841 | 0 | 22.65178 | 2.321609
FUWM 3.5 H 2 | 2644.436 | 2442.257 | 691.3953 | 384069.4 | 30.46073 | 8.260262 | 2987.835 | 4843.684 | 12.44719 | 355.3103 | 0.4760334 | 230.4002 | 23.29859 | 8.022245 | 0 | 881.641 | 56.61011 | 461.7957 | 13.03682 | 50.9464 | 9.450346 | 2.033961 | 11.08401 | 6.193844 | 1.379415 | 3.126674 | 0.3894819 | 2.412624 | 0 | 42.08568 | 1.606613
FUWM 3.5 H 3 | 2809.392 | 3292.79 | 2002.927 | 389089.8 | 4.250801 | 3.209294 | 1645.575 | 290.6349 | 48.75705 | 194.7073 | 5.389192 | 253.0074 | 3.614998 | 16.86393 | 0 | 18.0871 | 3.820877 | 16.23418 | 1.059673 | 4.583841 | 0.9385672 | 0.2119345 | 1.047562 | 0.7932407 | 0.1937687 | 0.4299243 | 0.04844218 | 0.3027636 | 0 | 2.634043 | 0.3512058
FUWM 8.5 1 | 1144.484 | 1940.034 | 978.1547 | 384905 | 35.26681 | 2.048532 | 4481.552 | 5088.693 | 36.8346 | 493.7006 | 2.806446 | 149.2527 | 8.609899 | 6.721611 | 0 | 612.0478 | 11.86243 | 69.80168 | 2.425324 | 9.774921 | 1.948921 | 0.5500288 | 2.490288 | 1.689065 | 0.4114388 | 0.9484748 | 0.134259 | 0.7059424 | 0 | 15.29253 | 0.9268201
FUWM 8.5 2 | 3868.305 | 2926.49 | 960.5777 | 374593.1 | 9.736946 | 1.145523 | 3629.596 | 11060.12 | 33.91881 | 329.5141 | 1.919695 | 242.3348 | 3.562451 | 1.145523 | 0 | 2080.465 | 4.752032 | 7.131195 | 1.019641 | 4.128918 | 0.8748775 | 0.6482905 | 0.8119366 | 0.6482905 | 0.1762343 | 0.4217035 | 0.05035266 | 0.3147041 | 0 | 2.007812 | 2.26587
FUWM 8.5 3 | 693.7507 | 2051.915 | 689.5275 | 301342.7 | 6.724397 | 5.514826 | 13014.33 | 52251.43 | 66.72119 | 3369.302 | 1.722102 | 801.6794 | 2.900921 | 2.265384 | 0 | 25519.72 | 4.817785 | 6.826903 | 1.025061 | 4.202748 | 0.8713015 | 6.047857 | 0.9328051 | 0.5330315 | 0.1435085 | 0.2767664 | 0.04100242 | 0.2460145 | 0 | 4.694777 | 2.080873
FUWM 8.5 4 | 1204.724 | 2017.46 | 483.051 | 388047.9 | 14.08575 | 1.812679 | 5946.558 | 1628.758 | 49.81223 | 185.9688 | 1.229879 | 144.8257 | 9.123387 | 10.99606 | 0 | 170.5632 | 6.247956 | 43.89853 | 1.439858 | 6.346517 | 1.349867 | 0.3213969 | 1.739829 | 1.422717 | 0.3856763 | 0.865629 | 0.1071323 | 0.6299379 | 0 | 8.51059 | 0.5056645
FUWM 16 B 2 | 298.1523 | 3755.822 | 672.6442 | 393086.7 | 1.175383 | 1.347277 | 639.6313 | 696.6211 | 28.72022 | 96.20485 | 2.829281 | 236.6654 | 2.192809 | 11.77241 | 0 | 55.56355 | 2.875739 | 16.72946 | 0.7108046 | 2.85251 | 0.5435565 | 0.1161445 | 0.6689926 | 0.4367035 | 0.1022072 | 0.2415807 | 0.03252047 | 0.1997686 | 0 | 6.531969 | 0.255518
FUWM 16 H 2 | 6125.153 | 1853.069 | 802.6947 | 388542.6 | 1.854655 | 3.168555 | 1697.751 | 500.5692 | 60.81928 | 146.3032 | 2.971917 | 147.568 | 3.785284 | 11.03855 | 0 | 37.16461 | 6.417554 | 67.27706 | 1.340715 | 5.344982 | 0.9965978 | 0.2011072 | 1.349653 | 0.7865525 | 0.2055762 | 0.4692501 | 0.06703573 | 0.4200906 | 0 | 5.733789 | 0.2279215
FUWM 16 H 3 | 4955.446 | 3815.297 | 332.8351 | 387938.4 | 1.575177 | 2.087794 | 637.0756 | 1249.439 | 10.14533 | 51.17209 | 1.301449 | 306.8484 | 1.83895 | 5.36008 | 0 | 242.4827 | 3.332009 | 29.45058 | 0.6320615 | 2.55313 | 0.4628482 | 0.1517943 | 0.6569458 | 0.3508688 | 0.08460665 | 0.2015629 | 0.02737274 | 0.1667249 | 0 | 4.800183 | 0.2189819
FUWM 16 H 4 | 7150.867 | 3188.386 | 1546.881 | 385973.5 | 3.316264 | 4.553342 | 976.5279 | 402.5534 | 15.97768 | 83.30156 | 4.314869 | 244.8744 | 4.75828 | 10.76854 | 0 | 16.8496 | 7.034951 | 77.4478 | 1.587335 | 6.517017 | 1.296696 | 0.2645559 | 1.747559 | 1.032141 | 0.2310206 | 0.5663731 | 0.07452278 | 0.4694935 | 0 | 2.958554 | 0.2272945
FUWM 16 T 4 | 424.6648 | 2403.596 | 1331.179 | 389469.4 | 22.17921 | 6.413082 | 1312.869 | 3460.993 | 167.0448 | 265.2061 | 3.107527 | 172.9704 | 31.69982 | 38.05197 | 0 | 421.8772 | 33.7258 | 230.3987 | 8.362903 | 36.20878 | 8.012544 | 1.797491 | 9.566307 | 6.991935 | 1.660394 | 3.747312 | 0.5026881 | 2.97043 | 0 | 30.80107 | 1.53853
FUWM 16 T 5 | 10244.23 | 2797.732 | 386.272 | 378351.7 | 10.00524 | 2.373524 | 2523.547 | 3096.102 | 7.940423 | 425.9083 | 0.7945484 | 203.7536 | 14.16523 | 13.15307 | 0 | 1426.473 | 23.35567 | 219.5332 | 3.982864 | 14.8535 | 2.616443 | 0.890704 | 4.124567 | 2.510166 | 0.55669 | 1.578975 | 0.2429193 | 1.624523 | 0 | 22.30809 | 0.5921157
FUWM 16 T 6 | 10096.02 | 3173.759 | 392.2119 | 378610 | 12.98653 | 2.569278 | 1557.899 | 4390.44 | 26.13656 | 191.7265 | 1.097782 | 214.4354 | 11.86539 | 11.16468 | 0 | 774.0825 | 24.57164 | 153.5727 | 3.795524 | 14.18942 | 2.563438 | 0.7007121 | 3.643703 | 2.259797 | 0.5780875 | 1.360549 | 0.1868566 | 1.337192 | 0 | 41.45296 | 1.856887
FUWM 16 T 7 | 6794.695 | 2383.944 | 1009.564 | 386992.3 | 9.805391 | 4.959798 | 1421.428 | 764.6029 | 27.44748 | 183.9259 | 3.344601 | 202.7589 | 3.997206 | 13.8026 | 0 | 49.50553 | 3.687218 | 19.6271 | 0.8592633 | 3.518629 | 0.7450574 | 0.1631513 | 0.7940028 | 0.7341807 | 0.1903431 | 0.4731387 | 0.0652605 | 0.4133165 | 0 | 9.332252 | 1.810979
FUWM 16 T 8 | 4719.102 | 3811.436 | 405.2308 | 384892.1 | 10.25152 | 1.923216 | 1079.61 | 3547.57 | 17.87002 | 193.8392 | 1.879276 | 247.8955 | 15.96709 | 6.040048 | 0 | 480.6959 | 15.09505 | 81.38685 | 3.136634 | 13.60785 | 2.974394 | 0.7706384 | 3.714612 | 2.916934 | 0.6658586 | 1.652817 | 0.2196996 | 1.402697 | 0 | 28.19928 | 1.375657
FUWM 16 T 9 | 5856.353 | 2955.337 | 1463.769 | 386492.9 | 9.694215 | 5.374632 | 1778.139 | 436.4079 | 28.84564 | 363.9956 | 4.977077 | 213.9226 | 7.782895 | 1.013 | 0 | 95.64628 | 8.356291 | 38.67365 | 1.582573 | 6.089466 | 1.127679 | 0.2637622 | 1.425845 | 1.150615 | 0.2752301 | 0.7951091 | 0.1108566 | 0.7148337 | 0 | 5.940383 | 0.7301243

## cements
Sample | Cement
FUWM 1 1 | Micrite (SSF)
FUWM 1 2 | Micrite
FUWM 1 3 | Micrite
FUWM 1 5 | Laminar Calcrete
FUWM 1 6 | Laminar Microbial
FUWM 3.5 1 | Micrite (SSF)
FUWM 3.5 2 | Laminar Calcrete
FUWM 3.5 3 | Laminar Microbial
FUWM 3.5 5 | Laminar Calcrete
FUWM 3.5 H 1 | Laminar Microbial
FUWM 3.5 H 2 | Laminar Microbial
FUWM 3.5 H 3 | Micrite (SSF)
FUWM 8.5 1 | Laminar Microbial
FUWM 8.5 2 | Manganese
FUWM 8.5 3 | Manganese
FUWM 8.5 4 | Microbial (SSF)
FUWM 16 B 2 | Micrite (SSF)
FUWM 16 H 2 | Micrite (SSF)
FUWM 16 H 3 | Microbial
FUWM 16 H 4 | Micrite
FUWM 16 T 4 | Microbial
FUWM 16 T 5 | Laminar Microbial
FUWM 16 T 6 | Microbial
FUWM 16 T 7 | Micrite (SSF)
FUWM 16 T 8 | Microbial
FUWM 16 T 9 | Micrite