## Original Data
Sample |  |  |  |  | 23 Na [ He ] |  | 24 Mg [ He ] |  | 39 K [ He ] |  | 43 Ca [ He ] |  | 44 Ca [ He ] |  | 51 V [ He ] |  | 52 Cr [ He ] |  | 54 Fe [ He ] |  | 55 Mn [ He ] |  | 56 Fe [ He ] |  | 63 Cu [ He ] |  | 64 Zn [ He ] |  | 65 Cu [ He ] |  | 66 Zn [ He ] |  | 85 Rb [ He ] |  | 88 Sr [ He ] |  | 89 Y [ No Gas ] |  | 89 Y [ He ] |  | 95 Mo [ No Gas ] |  | 95 Mo [ He ] |  | 98 Mo [ No Gas ] |  | 99 [Mo] [ No Gas ] |  | 118 [In] [ No Gas ] |  | 137 Ba [ No Gas ] |  | 139 La [ No Gas ] |  | 140 Ce [ No Gas ] |  | 141 Pr [ No Gas ] |  | 146 Nd [ No Gas ] |  | 147 Sm [ No Gas ] |  | 153 Eu [ No Gas ] |  | 157 Gd [ No Gas ] |  | 163 Dy [ No Gas ] |  | 165 Ho [ No Gas ] |  | 166 Er [ No Gas ] |  | 169 Tm [ No Gas ] |  | 172 Yb [ No Gas ] |  | 175 Lu [ No Gas ] |  | 206 [Pb] [ No Gas ] |  | 207 [Pb] [ No Gas ] |  | 208 Pb [ No Gas ] |  | 238 U [ No Gas ] |  | 9 Be ( ISTD ) [ He ] |  | 45 Sc ( ISTD ) [ He ] |  | 115 In ( ISTD ) [ No Gas ] |  | 115 In ( ISTD ) [ He ] |  | 159 Tb ( ISTD ) [ No Gas ] |  | 209 Bi ( ISTD ) [ No Gas ]
| Rjct | Sample Name | Acq. Date-Time | Comment | Conc. [ ppb ] | Conc. RSD | Conc. [ ppb ] | Conc. RSD | Conc. [ ppb ] | Conc. RSD | Conc. [ ppb ] | Conc. RSD | Conc. [ ppb ] | Conc. RSD | Conc. [ ppb ] | Conc. RSD | Conc. [ ppb ] | Conc. RSD | Conc. [ ppb ] | Conc. RSD | Conc. [ ppb ] | Conc. RSD | Conc. [ ppb ] | Conc. RSD | Conc. [ ppb ] | Conc. RSD | Conc. [ ppb ] | Conc. RSD | Conc. [ ppb ] | Conc. RSD | Conc. [ ppb ] | Conc. RSD | Conc. [ ppb ] | Conc. RSD | Conc. [ ppb ] | Conc. RSD | Conc. [ ppb ] | Conc. RSD | Conc. [ ppb ] | Conc. RSD | Conc. [ ppb ] | Conc. RSD | Conc. [ ppb ] | Conc. RSD | Conc. [ ppb ] | Conc. RSD | Conc. [ ppb ] | Conc. RSD | Conc. [ ppb ] | Conc. RSD | Conc. [ ppb ] | Conc. RSD | Conc. [ ppb ] | Conc. RSD | Conc. [ ppb ] | Conc. RSD | Conc. [ ppb ] | Conc. RSD | Conc. [ ppb ] | Conc. RSD | Conc. [ ppb ] | Conc. RSD | Conc. [ ppb ] | Conc. RSD | Conc. [ ppb ] | Conc. RSD | Conc. [ ppb ] | Conc. RSD | Conc. [ ppb ] | Conc. RSD | Conc. [ ppb ] | Conc. RSD | Conc. [ ppb ] | Conc. RSD | Conc. [ ppb ] | Conc. RSD | Conc. [ ppb ] | Conc. RSD | Conc. [ ppb ] | Conc. RSD | Conc. [ ppb ] | Conc. RSD | Conc. [ ppb ] | Conc. RSD | Conc. [ ppb ] | Conc. RSD | Conc. [ ppb ] | Conc. RSD | Conc. [ ppb ] | Conc. RSD | Conc. [ ppb ] | Conc. RSD | Conc. [ ppb ] | Conc. RSD | Conc. [ ppb ] | Conc. RSD | Conc. [ ppb ] | Conc. RSD
| FALSE | blank | 2023-03-29 10:37
| FALSE | blank | 2023-03-29 10:42
| FALSE | Cal Blank | 2023-03-29 10:48 |  | 0 | N/A | 0 | N/A | 0 | N/A | 0 | N/A | 0 | N/A |  |  |  |  | 0 | N/A |  |  | 0 | N/A
| TRUE | Cal Blank | 2023-03-29 10:53
| FALSE | MAJ-5 | 2023-03-29 10:59 |  | 403.119 | 5.1 | 221.876 | 5 | 191.042 | 1.5 | 9548.124 | 2.5 | 9488.011 | 0.9 |  |  |  |  | <0.000 | N/A |  |  | <0.000 | N/A
| FALSE | MAJ-4 | 2023-03-29 11:04 |  | 552.375 | 6.5 | 2079.921 | 6.6 | 384.364 | 3 | 25255.975 | 3.6 | 24620.348 | 1.9 |  |  |  |  | 230.366 | 1.4 |  |  | 232.251 | 3.2
| FALSE | MAJ-3 | 2023-03-29 11:10 |  | 5188.445 | 9.1 | 20199.573 | 9.2 | 5363.567 | 0.6 | 50618.225 | 0.7 | 49467.331 | 1 |  |  |  |  | 526.077 | 0.4 |  |  | 529.284 | 2.6
| FALSE | MAJ-2 | 2023-03-29 11:16 |  | 9899.097 | 10.2 | 99958.443 | 10.6 | 9824.177 | 0.5 | 99672.081 | 0.9 | 100412.447 | 0.1 |  |  |  |  | 978.09 | 0.6 |  |  | 976.39 | 1.5
39 K [ He ] : Concentration value = 184585.87 is over the calibration range43 Ca [ He ] : Concentration value = 241047.55 is over the calibration range44 Ca [ He ] : Concentration value = 164402.40 is over the calibration range54 Fe [ He ] : Concentration value = 628337.81 is over the calibration range56 Fe [ He ] : Concentration value = 645594.94 is over the calibration range9 Be ( ISTD ) [ He ] : ISTD Recovery Percent value = 0.00 is outside the allowed range [80.00, 120.00]45 Sc ( ISTD ) [ He ] : ISTD Recovery Percent value = 0.09 is outside the allowed range [80.00, 120.00]115 In ( ISTD ) [ No Gas ] : ISTD Recovery Percent value = 0.06 is outside the allowed range [80.00, 120.00]115 In ( ISTD ) [ He ] : ISTD Recovery Percent value = 0.07 is outside the allowed range [80.00, 120.00]159 Tb ( ISTD ) [ No Gas ] : ISTD Recovery Percent value = 0.04 is outside the allowed range [80.00, 120.00]209 Bi ( ISTD ) [ No Gas ] : ISTD Recovery Percent value = 0.45 is outside the allowed range [80.00, 120.00] | FALSE | blank | 2023-03-29 11:21 | [5 empty] | 184585.866 | 34.3 | 241047.547 | 48.6 | 164402.398 | 33.9 |  |  |  |  | 628337.814 | 32.8 |  |  | 645594.942 | 32.6
| FALSE | TRRE-4 | 2023-03-29 11:27 |  | 84.854 | 11.5 | 41.41 | 11.5 | 58.447 | 5.2 | 811.663 | 24.5 | 540.32 | 4.5 | 5.128 | 2.4 | 5.148 | 2.1 | <0.000 | N/A | 8.352 | 7.5 | <0.000 | N/A | 5.722 | 7.4 | 12.748 | 1.9 | 5.695 | 3.6 | 12.993 | 4.5 | 5.121 | 6 | 51.937 | 0.5 | 0.14 | 2.7 | 0.146 | 4.7 | 4.696 | 1.9 | 4.539 | 0.8 | 4.687 | 2.8 |  |  |  |  | 4.594 | 1.1 | 0.141 | 9.4 | 0.189 | 0.9 | 0.116 | 4.7 | 0.166 | 4.2 | 0.103 | 9.9 | 0.104 | 4.2 | 0.172 | 10.5 | 0.105 | 11.4 | 0.105 | 5.7 | 0.106 | 5 | 0.104 | 7.4 | 0.114 | 11.8 | 0.056 | 47.9 |  |  |  |  | 5.022 | 1.1 | 0.124 | 8.8
| FALSE | TRRE-3 | 2023-03-29 11:32 |  | 196.754 | 4.2 | 50.41 | 1.9 | 49.84 | 2.6 | 6482.033 | 6.8 | 3364.101 | 1.6 | 49.035 | 2 | 49.332 | 1.8 | 30.631 | 1.6 | 54.517 | 4.2 | <0.000 | N/A | 51.78 | 1 | 50.038 | 1.9 | 50.985 | 2.3 | 50.63 | 3.2 | 49.076 | 2 | 510.841 | 0.8 | 1.032 | 0.5 | 1.047 | 2.5 | 46.996 | 1 | 47.666 | 1.7 | 47.435 | 1.6 |  |  |  |  | 49.991 | 0.7 | 1.05 | 2.8 | 1.084 | 1.3 | 1.002 | 2.4 | 1.049 | 1.1 | 0.991 | 1.2 | 1.035 | 3.3 | 0.989 | 4.7 | 1.007 | 2.2 | 0.997 | 1.7 | 1.03 | 0.9 | 1.011 | 1.8 | 0.998 | 1.2 | 0.942 | 6.2 |  |  |  |  | 48.734 | 0.1 | 0.986 | 3.7
| FALSE | TRRE-2 | 2023-03-29 11:38 |  | 144.152 | 7.5 | 6.919 | 14.3 | 220.226 | 2.1 | 11899.371 | 2.6 | 6427.555 | 2.3 | 96.432 | 1.5 | 95.07 | 1.8 | 214.365 | 2.5 | 91.384 | 1.6 | 144.854 | 2.3 | 97.788 | 1.4 | 97.791 | 1.7 | 96.924 | 2.7 | 97.963 | 2 | 99.6 | 1.9 | 1017.739 | 1.3 | 9.859 | 2.5 | 10.058 | 2 | 104.854 | 2.4 | 104.992 | 0.8 | 106.205 | 1.8 |  |  |  |  | 96.767 | 0.5 | 9.808 | 0.5 | 9.807 | 0.5 | 9.82 | 0.2 | 9.888 | 0.7 | 9.76 | 0.4 | 9.904 | 1.7 | 9.896 | 1.3 | 10.024 | 0.3 | 10.06 | 2 | 9.849 | 0.3 | 9.893 | 0.3 | 9.94 | 0.8 | 9.919 | 0.4 |  |  |  |  | 97.05 | 0.6 | 9.823 | 1.2
| FALSE | TRRE-1 | 2023-03-29 11:44 |  | 12.153 | 46 | 73.936 | 8.3 | <0.000 | N/A | 70702.659 | 1.2 | 37682.195 | 1.1 | 600.674 | 1.6 | 600.876 | 0.9 | 599.191 | 0.6 | 601.032 | 0.6 | 165.154 | 1.2 | 600.214 | 1.2 | 600.3 | 1.3 | 600.425 | 3.2 | 600.22 | 2.3 | 600.143 | 0.9 | 5996.124 | 0.3 | 50.028 | 2.3 | 49.987 | 0.7 | 599.444 | 2.4 | 599.366 | 0.5 | 599.182 | 2.2 |  |  |  |  | 600.543 | 2 | 50.037 | 1.7 | 50.037 | 2.1 | 50.036 | 1 | 50.021 | 0.6 | 50.048 | 1.2 | 50.018 | 1.2 | 50.021 | 1.7 | 49.995 | 1.2 | 49.988 | 1.8 | 50.03 | 0.6 | 50.021 | 1 | 50.012 | 1.4 | 50.017 | 1.2 |  |  |  |  | 600.597 | 1.8 | 50.036 | 0.9
39 K [ He ] : Concentration value = 145428.28 is over the calibration range43 Ca [ He ] : Concentration value = 126778.00 is over the calibration range44 Ca [ He ] : Concentration value = 155049.77 is over the calibration range51 V [ He ] : Concentration value = 906.33 is over the calibration range52 Cr [ He ] : Concentration value = 853.47 is over the calibration range54 Fe [ He ] : Concentration value = 516796.79 is over the calibration range55 Mn [ He ] : Concentration value = 11978.82 is over the calibration range56 Fe [ He ] : Concentration value = 520581.75 is over the calibration range63 Cu [ He ] : Concentration value = 2456.40 is over the calibration range64 Zn [ He ] : Concentration value = 4890.17 is over the calibration range65 Cu [ He ] : Concentration value = 2329.34 is over the calibration range66 Zn [ He ] : Concentration value = 5100.02 is over the calibration range85 Rb [ He ] : Concentration value = 1144.08 is over the calibration range89 Y [ No Gas ] : Concentration value = 139.31 is over the calibration range89 Y [ He ] : Concentration value = 132.26 is over the calibration range95 Mo [ No Gas ] : Concentration value = 2669.54 is over the calibration range95 Mo [ He ] : Concentration value = 2563.22 is over the calibration range98 Mo [ No Gas ] : Concentration value = 2687.01 is over the calibration range98 Mo [ No Gas ] : CPS RSD value = 13.69 is over the allowed maximum = 5.00137 Ba [ No Gas ] : Concentration value = 6626.63 is over the calibration range139 La [ No Gas ] : Concentration value = 252.93 is over the calibration range140 Ce [ No Gas ] : Concentration value = 543.28 is over the calibration range141 Pr [ No Gas ] : Concentration value = 66.36 is over the calibration range146 Nd [ No Gas ] : Concentration value = 205.38 is over the calibration range9 Be ( ISTD ) [ He ] : ISTD Recovery Percent value = 0.13 is outside the allowed range [80.00, 120.00]45 Sc ( ISTD ) [ He ] : ISTD Recovery Percent value = 0.11 is outside the allowed range [80.00, 120.00]115 In ( ISTD ) [ No Gas ] : ISTD Recovery Percent value = 0.07 is outside the allowed range [80.00, 120.00]115 In ( ISTD ) [ He ] : ISTD Recovery Percent value = 0.08 is outside the allowed range [80.00, 120.00]159 Tb ( ISTD ) [ No Gas ] : ISTD Recovery Percent value = 0.05 is outside the allowed range [80.00, 120.00]209 Bi ( ISTD ) [ No Gas ] : ISTD Recovery Percent value = 0.49 is outside the allowed range [80.00, 120.00] | FALSE | blank | 2023-03-29 11:49 | [5 empty] | 145428.283 | 30.2 | 126777.997 | 40.2 | 155049.769 | 36.7 | 906.326 | 25.8 | 853.472 | 29.4 | 516796.786 | 30.6 | 11978.824 | 31.6 | 520581.75 | 29.7 | 2456.403 | 29.7 | 4890.175 | 31.6 | 2329.336 | 24.3 | 5100.019 | 27 | 1144.081 | 14.5 | 1862.139 | 9.9 | 139.31 | 6.8 | 132.257 | 24.6 | 2669.539 | 7.6 | 2563.224 | 9.6 | 2687.014 | 5.2 |  |  |  |  | 6626.628 | 12.2 | 252.927 | 1.9 | 543.281 | 5.2 | 66.356 | 4.1 | 205.382 | 7.3 | 36.675 | 48.5 | 17.338 | 43.4 | 44.456 | 13.7 | 31.253 | 10.2 | 6.438 | 27.2 | 20.188 | 19 | 5.4 | 5.8 | 18.057 | 11 | 6.158 | 15.9 |  |  |  |  | 78.065 | 6 | 3.046 | 19.5
43 Ca [ He ] : CPS RSD value = 5.10 is over the allowed maximum = 5.009 Be ( ISTD ) [ He ] : ISTD Recovery Percent value = 130.98 is outside the allowed range [80.00, 120.00]45 Sc ( ISTD ) [ He ] : ISTD Recovery Percent value = 120.72 is outside the allowed range [80.00, 120.00]115 In ( ISTD ) [ No Gas ] : ISTD Recovery Percent value = 127.98 is outside the allowed range [80.00, 120.00]115 In ( ISTD ) [ He ] : ISTD Recovery Percent value = 134.61 is outside the allowed range [80.00, 120.00]159 Tb ( ISTD ) [ No Gas ] : ISTD Recovery Percent value = 128.16 is outside the allowed range [80.00, 120.00]209 Bi ( ISTD ) [ No Gas ] : ISTD Recovery Percent value = 130.52 is outside the allowed range [80.00, 120.00] | FALSE | CR2 TAPH 262.0 | 2023-03-29 11:54 |  | 56.397 | 3.5 | 429.994 | 1.4 | 119.181 | 2.3 | 11667.217 | 4.8 | 10821.104 | 1.5 | 0.154 | 7 | 0.16 | 3.3 | 244.187 | 5 | 50.679 | 2.1 | 256.413 | 1.2 | 1.794 | 3.1 | 2.346 | 3 | 1.734 | 6.2 | 1.896 | 10.5 | 0.318 | 2.8 | 57.276 | 0.6 | 0.569 | 2.7 | 0.567 | 1.2 | 4.225 | 0.5 | 4.023 | 2.8 | 4.29 | 0.4 |  |  |  |  | 4.245 | 4.2 | 0.731 | 0.9 | 1.38 | 0.5 | 0.16 | 6.8 | 0.607 | 5 | 0.107 | 5.9 | 0.03 | 13.5 | 0.089 | 14.4 | 0.082 | 14.1 | 0.018 | 3.7 | 0.046 | 8.2 | 0.007 | 18.9 | 0.034 | 20.9 | <0.000 | N/A |  |  |  |  | 0.305 | 2.2 | 0.047 | 5.2
65 Cu [ He ] : CPS RSD value = 5.05 is over the allowed maximum = 5.00115 In ( ISTD ) [ He ] : ISTD Recovery Percent value = 124.28 is outside the allowed range [80.00, 120.00] | FALSE | CR2 TAPH 2.9 | 2023-03-29 12:00 |  | 49.97 | 5.2 | 63.705 | 2.7 | 71.462 | 1.1 | 16743.122 | 2.2 | 16329.698 | 0.2 | 0.08 | 19.8 | 0.197 | 9.8 | 24.868 | 13.6 | 251.84 | 1.5 | 25.67 | 6.9 | 2.108 | 5.6 | 3.376 | 6.5 | 2.11 | 14.6 | 3.182 | 2.3 | 0.182 | 10.2 | 8.186 | 0.4 | 0.515 | 0.8 | 0.514 | 3.5 | 0.292 | 4.4 | 0.304 | 16.5 | 0.282 | 3.9 |  |  |  |  | 3.688 | 2.1 | 0.821 | 2.6 | 1.452 | 0.6 | 0.152 | 4.3 | 0.568 | 1.9 | 0.092 | 12.2 | 0.025 | 5.7 | 0.089 | 15.6 | 0.082 | 12.1 | 0.016 | 20.5 | 0.046 | 2.7 | 0.006 | 15.3 | 0.041 | 15.8 | <0.000 | N/A |  |  |  |  | 0.384 | 4 | 0.035 | 17.2
| FALSE | CR2 TAPH 174.0 | 2023-03-29 12:05 |  | 51.23 | 12 | 130.681 | 4.4 | 148.554 | 3.7 | 9075.974 | 1.7 | 8628.611 | 2.2 | 0.264 | 1.7 | 0.359 | 4.7 | 177.626 | 0.6 | 167.366 | 0.9 | 178.243 | 1.6 | 3.762 | 2.4 | 3.908 | 10.1 | 3.951 | 6.5 | 3.946 | 7.8 | 0.448 | 9.3 | 25.487 | 2.7 | 0.81 | 2.3 | 0.816 | 7.6 | 3.28 | 1.5 | 3.232 | 2.7 | 3.307 | 0.9 |  |  |  |  | 2.401 | 7.3 | 0.772 | 0.5 | 1.494 | 1.7 | 0.168 | 1.3 | 0.699 | 5 | 0.149 | 7.7 | 0.035 | 6.6 | 0.138 | 5.6 | 0.133 | 6.9 | 0.027 | 5.1 | 0.073 | 13.2 | 0.01 | 16.8 | 0.062 | 8.4 | <0.000 | N/A |  |  |  |  | 0.357 | 4.1 | 0.049 | 3.6
| FALSE | CR2 TAPH 47.2 | 2023-03-29 12:11 |  | 145.835 | 2.7 | 157.11 | 0.6 | 110.809 | 2.1 | 13127.622 | 3.3 | 12922.628 | 1.8 | 0.159 | 9.4 | 0.555 | 9.4 | 115.573 | 4 | 463.027 | 3.6 | 116.593 | 1.6 | 2.45 | 3.4 | 6.567 | 4.5 | 2.354 | 6.3 | 6.329 | 5.3 | 0.25 | 11.8 | 19.592 | 2.1 | 0.475 | 3.8 | 0.467 | 1.7 | 0.16 | 14.2 | 0.202 | 10.3 | 0.169 | 7.1 |  |  |  |  | 1.474 | 7.8 | 0.566 | 2.4 | 1.09 | 0.5 | 0.111 | 5.8 | 0.434 | 3.4 | 0.083 | 30.3 | 0.022 | 13.4 | 0.084 | 6.3 | 0.074 | 21.1 | 0.016 | 18.5 | 0.043 | 1.2 | 0.01 | 27.6 | 0.048 | 8.3 | <0.000 | N/A |  |  |  |  | 0.227 | 6.6 | 0.025 | 11
43 Ca [ He ] : CPS RSD value = 5.61 is over the allowed maximum = 5.00 | FALSE | CR2 TAPH 354.5 | 2023-03-29 12:16 |  | 74.677 | 7.9 | 259.098 | 6.8 | 140.782 | 5.2 | 16153.064 | 4.6 | 14974.507 | 1.9 | 0.248 | 7.2 | 0.174 | 8.6 | 257.475 | 3.4 | 29.962 | 2.9 | 262.422 | 4.1 | 1.032 | 1.2 | 3.792 | 8.2 | 1.166 | 8.4 | 2.855 | 14.5 | 0.355 | 18.4 | 64.643 | 0.2 | 0.659 | 2.6 | 0.668 | 2.5 | 3.558 | 3 | 3.513 | 3.4 | 3.572 | 2.5 |  |  |  |  | 3.723 | 5.6 | 0.798 | 2.8 | 1.45 | 1.9 | 0.174 | 1.9 | 0.672 | 3.5 | 0.128 | 2.4 | 0.029 | 26.6 | 0.097 | 6 | 0.115 | 12.2 | 0.019 | 9.5 | 0.059 | 6.5 | 0.007 | 11.3 | 0.039 | 1.4 | <0.000 | N/A |  |  |  |  | 0.257 | 8.7 | 0.031 | 7.8
115 In ( ISTD ) [ He ] : ISTD Recovery Percent value = 120.05 is outside the allowed range [80.00, 120.00] | FALSE | CR2 TAPH 40.4 | 2023-03-29 12:21 |  | 127.97 | 2.8 | 114.35 | 4.9 | 91.96 | 3.3 | 10069.896 | 2.6 | 9531.012 | 0.5 | 0.069 | 30.8 | 0.177 | 13.8 | 66.976 | 7.7 | 329.3 | 1.3 | 68.655 | 4.1 | 1.762 | 3.5 | 9.575 | 2.5 | 1.612 | 5.2 | 9.603 | 3.3 | 0.132 | 34.1 | 17.487 | 1.9 | 0.319 | 1.4 | 0.32 | 2.2 | 0.12 | 5.8 | 0.123 | 21.9 | 0.122 | 5.1 |  |  |  |  | 1.22 | 9 | 0.373 | 2.1 | 0.728 | 3 | 0.083 | 6 | 0.321 | 7.6 | 0.063 | 18.4 | 0.016 | 18.5 | 0.05 | 7.7 | 0.054 | 8.1 | 0.011 | 9.3 | 0.028 | 12 | 0.004 | 9.4 | 0.027 | 24.2 | <0.000 | N/A |  |  |  |  | 0.211 | 2 | 0.017 | 13.3
9 Be ( ISTD ) [ He ] : ISTD Recovery Percent value = 145.03 is outside the allowed range [80.00, 120.00]45 Sc ( ISTD ) [ He ] : ISTD Recovery Percent value = 131.99 is outside the allowed range [80.00, 120.00]115 In ( ISTD ) [ No Gas ] : ISTD Recovery Percent value = 135.20 is outside the allowed range [80.00, 120.00]115 In ( ISTD ) [ He ] : ISTD Recovery Percent value = 143.48 is outside the allowed range [80.00, 120.00]159 Tb ( ISTD ) [ No Gas ] : ISTD Recovery Percent value = 135.15 is outside the allowed range [80.00, 120.00]209 Bi ( ISTD ) [ No Gas ] : ISTD Recovery Percent value = 139.58 is outside the allowed range [80.00, 120.00] | FALSE | CR2 TAPH 15.0 | 2023-03-29 12:27 |  | 58.502 | 17 | 103.459 | 12.8 | 140.253 | 1.9 | 7454.56 | 2.3 | 7033.609 | 2.3 | 0.13 | 5.7 | 0.237 | 8.2 | 142.169 | 3.1 | 289.887 | 2.1 | 142.053 | 2.9 | 0.991 | 16.5 | 2.684 | 2.9 | 0.937 | 13.3 | 2.67 | 10.5 | 0.288 | 10.4 | 17.641 | 1.5 | 0.648 | 0.6 | 0.672 | 1 | 0.07 | 13.6 | 0.104 | 13.9 | 0.076 | 15.1 |  |  |  |  | 1.663 | 4.7 | 0.75 | 1.6 | 1.531 | 1.1 | 0.17 | 1.9 | 0.677 | 0.9 | 0.131 | 7.8 | 0.026 | 12.9 | 0.129 | 9.1 | 0.105 | 3.3 | 0.022 | 8.7 | 0.07 | 7.8 | 0.009 | 6.3 | 0.051 | 2.6 | <0.000 | N/A |  |  |  |  | 0.192 | 2.8 | 0.031 | 1.1
43 Ca [ He ] : CPS RSD value = 5.10 is over the allowed maximum = 5.009 Be ( ISTD ) [ He ] : ISTD Recovery Percent value = 132.85 is outside the allowed range [80.00, 120.00]45 Sc ( ISTD ) [ He ] : ISTD Recovery Percent value = 122.77 is outside the allowed range [80.00, 120.00]115 In ( ISTD ) [ No Gas ] : ISTD Recovery Percent value = 122.71 is outside the allowed range [80.00, 120.00]115 In ( ISTD ) [ He ] : ISTD Recovery Percent value = 136.94 is outside the allowed range [80.00, 120.00]159 Tb ( ISTD ) [ No Gas ] : ISTD Recovery Percent value = 123.01 is outside the allowed range [80.00, 120.00]209 Bi ( ISTD ) [ No Gas ] : ISTD Recovery Percent value = 122.87 is outside the allowed range [80.00, 120.00] | FALSE | CR2 TAPH 149.9 | 2023-03-29 12:32 |  | 59.075 | 8.4 | 110.066 | 4.9 | 100.572 | 2.3 | 12435.615 | 3.2 | 11354.686 | 1.4 | 0.135 | 14 | 0.223 | 6.3 | 137.922 | 6.2 | 247.638 | 2.6 | 136.654 | 3.6 | 1.384 | 14.1 | 4.428 | 6.6 | 1.219 | 8.4 | 4.347 | 9.3 | 0.364 | 8.4 | 26.748 | 0.5 | 0.711 | 0.3 | 0.692 | 4.7 | 1.451 | 2.5 | 1.486 | 8 | 1.45 | 1.2 |  |  |  |  | 5.571 | 2.2 | 0.713 | 3.3 | 1.359 | 1.7 | 0.167 | 4 | 0.668 | 8.4 | 0.123 | 8.2 | 0.036 | 12.1 | 0.118 | 10.2 | 0.115 | 6.9 | 0.026 | 7.4 | 0.065 | 2.4 | 0.007 | 24.2 | 0.054 | 4.3 | <0.000 | N/A |  |  |  |  | 0.274 | 7.1 | 0.036 | 8.2
9 Be ( ISTD ) [ He ] : ISTD Recovery Percent value = 131.04 is outside the allowed range [80.00, 120.00]115 In ( ISTD ) [ No Gas ] : ISTD Recovery Percent value = 124.33 is outside the allowed range [80.00, 120.00]115 In ( ISTD ) [ He ] : ISTD Recovery Percent value = 136.35 is outside the allowed range [80.00, 120.00]159 Tb ( ISTD ) [ No Gas ] : ISTD Recovery Percent value = 125.46 is outside the allowed range [80.00, 120.00]209 Bi ( ISTD ) [ No Gas ] : ISTD Recovery Percent value = 126.72 is outside the allowed range [80.00, 120.00] | FALSE | CR2 TAPH 453.2 | 2023-03-29 12:37 |  | 80.083 | 10.1 | 155.445 | 4.9 | 128.88 | 4.3 | 14952.104 | 3.8 | 14046.456 | 1 | 0.496 | 5.2 | 0.516 | 2.5 | 265.956 | 1.6 | 35.78 | 0.7 | 269.747 | 3.4 | 2.801 | 7 | 7.859 | 6.5 | 2.842 | 0.8 | 4.115 | 9.9 | 0.323 | 11.9 | 47.211 | 0.6 | 1.278 | 2.7 | 1.233 | 2.3 | 3.806 | 1.7 | 3.519 | 3.4 | 3.83 | 1.1 |  |  |  |  | 4.203 | 2.3 | 1.07 | 2.4 | 2.125 | 2.5 | 0.26 | 4.7 | 1.039 | 1.6 | 0.217 | 6.9 | 0.054 | 10.5 | 0.264 | 4.2 | 0.194 | 4.9 | 0.043 | 1.9 | 0.11 | 6.7 | 0.013 | 18.2 | 0.082 | 10 | <0.000 | N/A |  |  |  |  | 0.259 | 0.7 | 0.047 | 9.8
146 Nd [ No Gas ] : CPS RSD value = 6.03 is over the allowed maximum = 5.00 | FALSE | FUWM 3.5 H 1 | 2023-03-29 12:43 |  | 140.415 | 1.7 | 145.32 | 1.8 | 135.582 | 2.9 | 21299.833 | 5.5 | 20547.549 | 1.5 | 1.163 | 4.2 | 0.56 | 6.4 | 65.732 | 8.2 | 216.247 | 2 | 68.441 | 2.4 | 30.087 | 2 | 11.752 | 6.2 | 29.363 | 3.2 | 11.767 | 3.8 | 0.069 | 45.8 | 12.532 | 2.2 | 1.011 | 3.3 | 1.045 | 1.7 | 1.025 | 4.5 | 1.08 | 5.3 | 1.064 | 3.3 |  |  |  |  | 37.812 | 1 | 3.703 | 0.8 | 42.875 | 1 | 0.797 | 2.4 | 2.959 | 6.2 | 0.504 | 3.7 | 0.094 | 6.6 | 0.761 | 3.5 | 0.261 | 5.4 | 0.053 | 9.2 | 0.13 | 2.1 | 0.02 | 9.2 | 0.101 | 8.4 | <0.000 | N/A |  |  |  |  | 3.527 | 2.9 | 0.14 | 4.2
9 Be ( ISTD ) [ He ] : ISTD Recovery Percent value = 135.19 is outside the allowed range [80.00, 120.00]45 Sc ( ISTD ) [ He ] : ISTD Recovery Percent value = 133.96 is outside the allowed range [80.00, 120.00]115 In ( ISTD ) [ No Gas ] : ISTD Recovery Percent value = 123.21 is outside the allowed range [80.00, 120.00]115 In ( ISTD ) [ He ] : ISTD Recovery Percent value = 135.60 is outside the allowed range [80.00, 120.00]159 Tb ( ISTD ) [ No Gas ] : ISTD Recovery Percent value = 124.33 is outside the allowed range [80.00, 120.00]209 Bi ( ISTD ) [ No Gas ] : ISTD Recovery Percent value = 123.44 is outside the allowed range [80.00, 120.00] | FALSE | FUWM 3.5 H 2 | 2023-03-29 12:48 |  | 258.516 | 1.6 | 143.737 | 1.9 | 115.191 | 3.8 | 15525.985 | 3 | 14702.137 | 1.2 | 0.955 | 7.2 | 0.174 | 6.7 | 71.668 | 2.5 | 184.774 | 1.6 | 74.402 | 2.7 | 2.387 | 6.5 | 14.065 | 2.4 | 2.399 | 6.9 | 4.924 | 5.7 | 0.026 | 186 | 10.36 | 2.7 | 1.003 | 2.2 | 0.989 | 2.2 | 0.328 | 8.7 | 0.343 | 12 | 0.335 | 3.3 |  |  |  |  | 39.229 | 1.8 | 2.389 | 3.8 | 19.364 | 2.9 | 0.543 | 2.7 | 2.026 | 2.5 | 0.39 | 9.5 | 0.086 | 4.8 | 0.458 | 3.3 | 0.235 | 10.7 | 0.042 | 10.5 | 0.12 | 7.9 | 0.016 | 0.6 | 0.083 | 8.4 | <0.000 | N/A |  |  |  |  | 1.617 | 1.2 | 0.06 | 6.4
139 La [ No Gas ] : CPS RSD value = 7.54 is over the allowed maximum = 5.009 Be ( ISTD ) [ He ] : ISTD Recovery Percent value = 137.20 is outside the allowed range [80.00, 120.00]45 Sc ( ISTD ) [ He ] : ISTD Recovery Percent value = 141.48 is outside the allowed range [80.00, 120.00]115 In ( ISTD ) [ No Gas ] : ISTD Recovery Percent value = 130.72 is outside the allowed range [80.00, 120.00]115 In ( ISTD ) [ He ] : ISTD Recovery Percent value = 139.42 is outside the allowed range [80.00, 120.00]159 Tb ( ISTD ) [ No Gas ] : ISTD Recovery Percent value = 133.60 is outside the allowed range [80.00, 120.00]209 Bi ( ISTD ) [ No Gas ] : ISTD Recovery Percent value = 130.45 is outside the allowed range [80.00, 120.00] | FALSE | FUWM 16 H 3 | 2023-03-29 12:54 |  | 614.689 | 7.2 | 343.445 | 7 | 115.316 | 1 | 30560.423 | 0.3 | 29875.195 | 1 | 0.033 | 55.1 | 0.162 | 9 | 21.543 | 9 | 103.199 | 2.4 | 21.469 | 5.2 | 3.905 | 3.3 | 7.399 | 3.3 | 3.74 | 0.4 | 4.995 | 5.1 | 0.125 | 11.8 | 24.895 | 1.2 | 0.165 | 0.5 | 0.167 | 2.2 | 0.527 | 2.2 | 0.544 | 2.4 | 0.529 | 1.5 |  |  |  |  | 21.532 | 3.4 | 0.297 | 9.3 | 2.598 | 2.5 | 0.051 | 9.6 | 0.217 | 2.9 | 0.038 | 30.4 | 0.012 | 18.2 | 0.039 | 23.9 | 0.028 | 11.2 | 0.005 | 24.6 | 0.02 | 13.1 | 0.003 | 45.5 | 0.012 | 25.4 | <0.000 | N/A |  |  |  |  | 0.55 | 2.6 | 0.026 | 6.7
45 Sc ( ISTD ) [ He ] : ISTD Recovery Percent value = 129.56 is outside the allowed range [80.00, 120.00]115 In ( ISTD ) [ No Gas ] : ISTD Recovery Percent value = 122.02 is outside the allowed range [80.00, 120.00]115 In ( ISTD ) [ He ] : ISTD Recovery Percent value = 129.94 is outside the allowed range [80.00, 120.00]159 Tb ( ISTD ) [ No Gas ] : ISTD Recovery Percent value = 122.72 is outside the allowed range [80.00, 120.00] | FALSE | FUWM 8.5 1 | 2023-03-29 12:59 |  | 227.474 | 2.6 | 162.571 | 1.5 | 142.116 | 3.5 | 18531.636 | 4.9 | 18069.265 | 0.6 | 1.484 | 2.4 | 1.04 | 3.8 | 167.556 | 1.7 | 238.476 | 0.5 | 170.114 | 1.7 | 11.082 | 2.4 | 24.943 | 1.3 | 10.937 | 0.5 | 10.677 | 1.1 | 0.074 | 30.9 | 8.676 | 1.3 | 0.446 | 3.1 | 0.448 | 2.1 | 0.307 | 5.1 | 0.269 | 22.7 | 0.321 | 1.5 |  |  |  |  | 32.442 | 3.2 | 0.618 | 1.7 | 3.633 | 0.7 | 0.123 | 2.1 | 0.505 | 1.1 | 0.1 | 24.1 | 0.028 | 2.9 | 0.111 | 12.6 | 0.082 | 6.7 | 0.017 | 3 | 0.041 | 27.4 | 0.005 | 6 | 0.035 | 10.8 | <0.000 | N/A |  |  |  |  | 0.812 | 2.7 | 0.049 | 8.1
207 [Pb] [ No Gas ] : CPS RSD value = 5.20 is over the allowed maximum = 5.00 | FALSE | FUWM 16 T 8 | 2023-03-29 13:04 |  | 521.088 | 5.6 | 386.918 | 6.1 | 134.907 | 2 | 29869.826 | 3.1 | 29027.385 | 1.4 | 1.637 | 4 | 1.163 | 3.3 | 79.575 | 0.3 | 275.832 | 3 | 80.594 | 3.9 | 17.77 | 2 | 23.565 | 1.4 | 17.76 | 2.4 | 12.42 | 6.2 | 0.216 | 23.3 | 20.987 | 1.3 | 1.283 | 2.5 | 1.322 | 2.5 | 0.452 | 3.1 | 0.441 | 15.3 | 0.453 | 4.6 |  |  |  |  | 39.98 | 1.7 | 1.238 | 2 | 6.476 | 1.3 | 0.257 | 6.2 | 1.084 | 7 | 0.226 | 2.2 | 0.063 | 10.8 | 0.348 | 6 | 0.203 | 7.1 | 0.042 | 2 | 0.123 | 3.8 | 0.018 | 17.8 | 0.105 | 11.3 | <0.000 | N/A |  |  |  |  | 5.904 | 3.1 | 0.129 | 3.9
| FALSE | FUWM 8.5 2 | 2023-03-29 13:10 |  | 285.932 | 6.7 | 160.101 | 4.5 | 123.908 | 3.5 | 12741.574 | 2 | 12414.013 | 1.1 | 0.223 | 5.2 | 0.044 | 24.1 | 79.585 | 5.7 | 368.07 | 0.8 | 84.677 | 1 | 19.128 | 1.3 | 44.038 | 1 | 18.881 | 1.1 | 38.775 | 2.8 | 0.099 | 66.4 | 9.38 | 1.1 | 0.153 | 3.2 | 0.155 | 1.8 | 0.071 | 12.4 | 0.081 | 13.3 | 0.067 | 5.8 |  |  |  |  | 88.094 | 1.8 | 0.214 | 5 | 0.305 | 3.6 | 0.045 | 5.8 | 0.181 | 8 | 0.039 | 50.4 | 0.03 | 5.7 | 0.019 | 14.5 | 0.023 | 10.5 | 0.006 | 8.7 | 0.014 | 40 | 0.002 | 42.3 | 0.012 | 39.3 | <0.000 | N/A |  |  |  |  | 0.779 | 1.3 | 0.095 | 3.6
55 Mn [ He ] : Concentration value = 1064.96 is over the calibration range | FALSE | FUWM 8.5 3 | 2023-03-29 13:15 |  | 147.162 | 4.3 | 91.663 | 3.2 | 105.777 | 5.3 | 6734.264 | 1.4 | 6322.51 | 1 | 0.154 | 4.3 | 0.105 | 5.8 | 213.749 | 1.2 | 1064.962 | 1.7 | 220.306 | 1.8 | 6.245 | 1.9 | 65.948 | 1.2 | 6.519 | 1.6 | 14.706 | 2.5 | 0.035 | 116.3 | 19.983 | 1.4 | 0.079 | 9.6 | 0.07 | 8.1 | 0.072 | 10.1 | 0.073 | 17.9 | 0.074 | 5.2 |  |  |  |  | 597.479 | 2.5 | 0.126 | 0.5 | 0.22 | 4.1 | 0.025 | 6.3 | 0.105 | 4.6 | 0.02 | 8.4 | 0.157 | 1.3 | 0.023 | 12.8 | 0.013 | 45.3 | 0.003 | 4.3 | 0.01 | 25.6 | 0.001 | 23.2 | 0.007 | 49.4 | <0.000 | N/A |  |  |  |  | 0.677 | 3.1 | 0.054 | 8.9
9 Be ( ISTD ) [ He ] : ISTD Recovery Percent value = 0.00 is outside the allowed range [80.00, 120.00]45 Sc ( ISTD ) [ He ] : ISTD Recovery Percent value = 0.00 is outside the allowed range [80.00, 120.00]115 In ( ISTD ) [ No Gas ] : ISTD Recovery Percent value = 0.02 is outside the allowed range [80.00, 120.00]115 In ( ISTD ) [ He ] : ISTD Recovery Percent value = 0.02 is outside the allowed range [80.00, 120.00]159 Tb ( ISTD ) [ No Gas ] : ISTD Recovery Percent value = 0.00 is outside the allowed range [80.00, 120.00]209 Bi ( ISTD ) [ No Gas ] : ISTD Recovery Percent value = 0.00 is outside the allowed range [80.00, 120.00] | FALSE | FUWM 8.5 9 | 2023-03-29 13:20 | [29 empty] | 18.973 | 174.1 | 2.702 | 210.1 | <0.000 | 0 | <0.000 | 0 | <0.000 | 0 | <0.000 | 0 | 1.426 | 106.5 | [22 empty] | 1.909 | 142.4
208 Pb [ No Gas ] : Concentration value = 1031.79 is over the calibration range9 Be ( ISTD ) [ He ] : ISTD Recovery Percent value = 0.00 is outside the allowed range [80.00, 120.00]45 Sc ( ISTD ) [ He ] : ISTD Recovery Percent value = 0.00 is outside the allowed range [80.00, 120.00]115 In ( ISTD ) [ No Gas ] : ISTD Recovery Percent value = 0.03 is outside the allowed range [80.00, 120.00]115 In ( ISTD ) [ He ] : ISTD Recovery Percent value = 0.02 is outside the allowed range [80.00, 120.00]159 Tb ( ISTD ) [ No Gas ] : ISTD Recovery Percent value = 0.00 is outside the allowed range [80.00, 120.00]209 Bi ( ISTD ) [ No Gas ] : ISTD Recovery Percent value = 0.00 is outside the allowed range [80.00, 120.00] | FALSE | FUWM 16 T 6 | 2023-03-29 13:26 | [29 empty] | 31.321 | 50.9 | 0.495 | 374.4 | <0.000 | 0 | 2.642 | 174.4 | 0.557 | 177.1 | <0.000 | 0 | 0.181 | 352.9 | [22 empty] | <0.000 | 0 | [12 empty] | 1031.792 | 56.8 | <0.000 | 0
89 Y [ No Gas ] : Concentration value = 102.46 is over the calibration range89 Y [ He ] : Concentration value = 104.05 is over the calibration range9 Be ( ISTD ) [ He ] : ISTD Recovery Percent value = 0.00 is outside the allowed range [80.00, 120.00]45 Sc ( ISTD ) [ He ] : ISTD Recovery Percent value = 30.96 is outside the allowed range [80.00, 120.00]115 In ( ISTD ) [ No Gas ] : ISTD Recovery Percent value = 23.17 is outside the allowed range [80.00, 120.00]115 In ( ISTD ) [ He ] : ISTD Recovery Percent value = 29.22 is outside the allowed range [80.00, 120.00]159 Tb ( ISTD ) [ No Gas ] : CPS RSD value = 5.97 is over the allowed maximum = 5.00159 Tb ( ISTD ) [ No Gas ] : ISTD Recovery Percent value = 23.07 is outside the allowed range [80.00, 120.00]209 Bi ( ISTD ) [ No Gas ] : CPS RSD value = 5.20 is over the allowed maximum = 5.00209 Bi ( ISTD ) [ No Gas ] : ISTD Recovery Percent value = 20.46 is outside the allowed range [80.00, 120.00] | FALSE | Anderson | 2023-03-29 13:31 | 10 ml sample |  |  |  |  | 6330.331 | 3.8 | 75499.159 | 5.6 | 70548.756 | 3.9 | <0.000 | N/A | 0.595 | 12.7 | 259.64 | 6.3 | <0.000 | N/A | 262.618 | 5.7 | 120.088 | 4.5 | <0.000 | N/A | 118.009 | 2 | <0.000 | N/A | 4.203 | 14.9 | 682.878 | 1.9 | 102.456 | 1.6 | 104.048 | 0.4 | 0.968 | 8.7 | 0.96 | 11.6 | 1.019 | 6.8 |  |  |  |  | <0.000 | N/A | <0.000 | N/A | <0.000 | N/A | <0.000 | N/A | <0.000 | N/A | <0.000 | N/A | <0.000 | N/A | <0.000 | 0 | <0.000 | N/A | <0.000 | N/A | <0.000 | 0 | 0.001 | 122.5 | <0.000 | N/A | <0.000 | N/A |  |  |  |  | 2.306 | 0.7 | 0.413 | 25.2
89 Y [ No Gas ] : Concentration value = 105.30 is over the calibration range89 Y [ He ] : Concentration value = 102.21 is over the calibration range9 Be ( ISTD ) [ He ] : ISTD Recovery Percent value = 0.00 is outside the allowed range [80.00, 120.00]45 Sc ( ISTD ) [ He ] : ISTD Recovery Percent value = 48.93 is outside the allowed range [80.00, 120.00]115 In ( ISTD ) [ No Gas ] : ISTD Recovery Percent value = 41.66 is outside the allowed range [80.00, 120.00]115 In ( ISTD ) [ He ] : ISTD Recovery Percent value = 48.18 is outside the allowed range [80.00, 120.00]159 Tb ( ISTD ) [ No Gas ] : ISTD Recovery Percent value = 41.14 is outside the allowed range [80.00, 120.00]209 Bi ( ISTD ) [ No Gas ] : ISTD Recovery Percent value = 36.67 is outside the allowed range [80.00, 120.00] | FALSE | Lund1 | 2023-03-29 13:37 | 200 ul nitric |  |  |  |  | 3828.942 | 3.1 | 48293.972 | 5.6 | 45061.844 | 2.7 | <0.000 | N/A | 0.178 | 8.8 | 92.746 | 6.8 | <0.000 | N/A | 95.775 | 6.1 | 20.096 | 5.4 | 0.142 | 40.2 | 20.13 | 4.4 | 0.343 | 106.7 | 2.484 | 2.4 | 411.333 | 0 | 105.3 | 0.6 | 102.214 | 0.6 | 0.538 | 6.9 | 0.471 | 28.8 | 0.556 | 1.1 |  |  |  |  | 2.891 | 13.2 | <0.000 | N/A | <0.000 | N/A | <0.000 | N/A | <0.000 | N/A | <0.000 | N/A | <0.000 | N/A | <0.000 | 0 | <0.000 | N/A | <0.000 | N/A | 0.001 | 222.7 | 0 | 486.1 | <0.000 | 0 | <0.000 | N/A |  |  |  |  | 1.462 | 3.4 | 1.035 | 0.5
43 Ca [ He ] : CPS RSD value = 5.70 is over the allowed maximum = 5.0054 Fe [ He ] : CPS RSD value = 6.03 is over the allowed maximum = 5.0089 Y [ No Gas ] : Concentration value = 104.18 is over the calibration range89 Y [ No Gas ] : CPS RSD value = 7.03 is over the allowed maximum = 5.0089 Y [ He ] : Concentration value = 103.04 is over the calibration range9 Be ( ISTD ) [ He ] : ISTD Recovery Percent value = 0.00 is outside the allowed range [80.00, 120.00]45 Sc ( ISTD ) [ He ] : ISTD Recovery Percent value = 39.76 is outside the allowed range [80.00, 120.00]115 In ( ISTD ) [ No Gas ] : CPS RSD value = 5.65 is over the allowed maximum = 5.00115 In ( ISTD ) [ No Gas ] : ISTD Recovery Percent value = 28.28 is outside the allowed range [80.00, 120.00]115 In ( ISTD ) [ He ] : ISTD Recovery Percent value = 38.12 is outside the allowed range [80.00, 120.00]159 Tb ( ISTD ) [ No Gas ] : CPS RSD value = 6.30 is over the allowed maximum = 5.00159 Tb ( ISTD ) [ No Gas ] : ISTD Recovery Percent value = 27.89 is outside the allowed range [80.00, 120.00]209 Bi ( ISTD ) [ No Gas ] : CPS RSD value = 6.83 is over the allowed maximum = 5.00209 Bi ( ISTD ) [ No Gas ] : ISTD Recovery Percent value = 24.53 is outside the allowed range [80.00, 120.00] | FALSE | Lund2 | 2023-03-29 13:42 | 100 uL IS |  |  |  |  | 4493.117 | 2.1 | 55524.541 | 6.2 | 51936.024 | 3.4 | <0.000 | N/A | 0.235 | 5.3 | 115.766 | 12.9 | <0.000 | N/A | 121.196 | 5 | 193.454 | 3.3 | 8.522 | 5.9 | 189.703 | 2.9 | 8.842 | 10.3 | 2.89 | 9.7 | 493.465 | 3.7 | 104.183 | 1.4 | 103.038 | 0.3 | 0.75 | 11.3 | 0.546 | 5.5 | 0.753 | 5.9 |  |  |  |  | 4.674 | 8 | <0.000 | N/A | <0.000 | N/A | <0.000 | N/A | <0.000 | N/A | <0.000 | N/A | 0.001 | 159.2 | <0.000 | N/A | <0.000 | N/A | 0 | 1245.4 | 0.001 | 87.2 | 0 | 188.8 | 0 | 9325.2 | <0.000 | N/A |  |  |  |  | 2.387 | 4.1 | 1.267 | 3
39 K [ He ] : Concentration value = 70131.61 is over the calibration range43 Ca [ He ] : Concentration value = 870124.98 is over the calibration range44 Ca [ He ] : Concentration value = 819748.94 is over the calibration range54 Fe [ He ] : Concentration value = 3596.43 is over the calibration range56 Fe [ He ] : Concentration value = 3548.75 is over the calibration range63 Cu [ He ] : Concentration value = 3889.37 is over the calibration range64 Zn [ He ] : Concentration value = 917.63 is over the calibration range65 Cu [ He ] : Concentration value = 3796.99 is over the calibration range66 Zn [ He ] : Concentration value = 940.66 is over the calibration range88 Sr [ He ] : Concentration value = 7389.05 is over the calibration range89 Y [ No Gas ] : Concentration value = 107.97 is over the calibration range89 Y [ No Gas ] : CPS RSD value = 19.04 is over the allowed maximum = 5.0089 Y [ He ] : Concentration value = 110.14 is over the calibration range89 Y [ He ] : CPS RSD value = 11.94 is over the allowed maximum = 5.009 Be ( ISTD ) [ He ] : ISTD Recovery Percent value = 0.00 is outside the allowed range [80.00, 120.00]45 Sc ( ISTD ) [ He ] : ISTD Recovery Percent value = 2.98 is outside the allowed range [80.00, 120.00]115 In ( ISTD ) [ No Gas ] : CPS RSD value = 20.75 is over the allowed maximum = 5.00115 In ( ISTD ) [ No Gas ] : ISTD Recovery Percent value = 1.39 is outside the allowed range [80.00, 120.00]115 In ( ISTD ) [ He ] : CPS RSD value = 11.66 is over the allowed maximum = 5.00115 In ( ISTD ) [ He ] : ISTD Recovery Percent value = 2.91 is outside the allowed range [80.00, 120.00]159 Tb ( ISTD ) [ No Gas ] : CPS RSD value = 19.22 is over the allowed maximum = 5.00159 Tb ( ISTD ) [ No Gas ] : ISTD Recovery Percent value = 1.46 is outside the allowed range [80.00, 120.00]209 Bi ( ISTD ) [ No Gas ] : CPS RSD value = 9.12 is over the allowed maximum = 5.00209 Bi ( ISTD ) [ No Gas ] : ISTD Recovery Percent value = 2.00 is outside the allowed range [80.00, 120.00] | FALSE | Beck1 | 2023-03-29 13:47 | [5 empty] | 70131.611 | 16.3 | 870124.985 | 13.2 | 819748.936 | 16.2 | 0.387 | 47.3 | 7.328 | 18.4 | 3596.435 | 15.6 | 10.258 | 36.8 | 3548.747 | 16.6 | 3889.367 | 15.7 | 917.634 | 19.4 | 3796.991 | 16.9 | 940.661 | 19.2 | 41.854 | 19.3 | 7389.047 | 12 | 107.967 | 2.1 | 110.138 | 1.5 | 18.323 | 18.4 | 8.364 | 7.3 | 18.114 | 21 |  |  |  |  | 173.535 | 27.8 | 0.103 | 64.5 | 0.171 | 20 | 0.046 | 75.3 | 0.138 | 113.6 | 0.105 | 96.1 | 0.062 | 64.6 | 0.108 | 82.9 | <0.000 | 0 | 0.003 | 208.6 | 0.025 | 182.1 | 0.009 | 95.5 | 0.073 | 114.9 | 0.139 | 38.4 |  |  |  |  | 31.538 | 3.8 | 18.6 | 12.3
89 Y [ No Gas ] : Concentration value = 106.31 is over the calibration range89 Y [ He ] : Concentration value = 103.28 is over the calibration range208 Pb [ No Gas ] : CPS RSD value = 5.38 is over the allowed maximum = 5.009 Be ( ISTD ) [ He ] : ISTD Recovery Percent value = 0.00 is outside the allowed range [80.00, 120.00]45 Sc ( ISTD ) [ He ] : ISTD Recovery Percent value = 61.31 is outside the allowed range [80.00, 120.00]115 In ( ISTD ) [ No Gas ] : ISTD Recovery Percent value = 50.59 is outside the allowed range [80.00, 120.00]115 In ( ISTD ) [ He ] : ISTD Recovery Percent value = 59.41 is outside the allowed range [80.00, 120.00]159 Tb ( ISTD ) [ No Gas ] : ISTD Recovery Percent value = 50.51 is outside the allowed range [80.00, 120.00]209 Bi ( ISTD ) [ No Gas ] : ISTD Recovery Percent value = 45.01 is outside the allowed range [80.00, 120.00] | FALSE | Beck2 | 2023-03-29 13:53 | [5 empty] | 3103.755 | 3.2 | 39331.459 | 1.7 | 36696.35 | 2.7 | <0.000 | N/A | 0.081 | 20.2 | 65.816 | 6.3 | <0.000 | N/A | 67.149 | 4.4 | 189.48 | 3.2 | 72.146 | 3.2 | 186.12 | 3.8 | 72.772 | 4.5 | 2.179 | 9.1 | 341.744 | 2 | 106.307 | 0.2 | 103.275 | 1.3 | 0.452 | 16 | 0.431 | 11.4 | 0.459 | 5 |  |  |  |  | 3.282 | 1.2 | <0.000 | N/A | <0.000 | N/A | <0.000 | N/A | <0.000 | N/A | <0.000 | N/A | <0.000 | N/A | <0.000 | N/A | <0.000 | N/A | <0.000 | N/A | <0.000 | N/A | <0.000 | N/A | <0.000 | N/A | <0.000 | N/A |  |  |  |  | 1.56 | 2.6 | 0.78 | 1.5
89 Y [ No Gas ] : Concentration value = 101.60 is over the calibration range89 Y [ He ] : Concentration value = 104.09 is over the calibration range9 Be ( ISTD ) [ He ] : ISTD Recovery Percent value = 0.00 is outside the allowed range [80.00, 120.00]45 Sc ( ISTD ) [ He ] : ISTD Recovery Percent value = 66.36 is outside the allowed range [80.00, 120.00]115 In ( ISTD ) [ No Gas ] : ISTD Recovery Percent value = 58.47 is outside the allowed range [80.00, 120.00]115 In ( ISTD ) [ He ] : ISTD Recovery Percent value = 64.19 is outside the allowed range [80.00, 120.00]159 Tb ( ISTD ) [ No Gas ] : ISTD Recovery Percent value = 56.64 is outside the allowed range [80.00, 120.00]209 Bi ( ISTD ) [ No Gas ] : ISTD Recovery Percent value = 50.37 is outside the allowed range [80.00, 120.00] | FALSE | CV Basement | 2023-03-29 13:58 | [5 empty] | 2584.32 | 2.5 | 29556.275 | 0.3 | 27256.635 | 1.1 | <0.000 | N/A | <0.000 | N/A | 32.13 | 10.2 | <0.000 | N/A | 37.834 | 5.2 | 43.411 | 2.4 | <0.000 | N/A | 42.34 | 2.2 | <0.000 | N/A | 1.729 | 8.2 | 261.473 | 0.7 | 101.6 | 1.4 | 104.086 | 0.6 | 0.394 | 8.2 | 0.437 | 15.3 | 0.4 | 5.1 |  |  |  |  | 1.51 | 9.2 | <0.000 | N/A | <0.000 | N/A | <0.000 | N/A | <0.000 | N/A | <0.000 | N/A | 0 | 271.7 | <0.000 | N/A | <0.000 | N/A | <0.000 | N/A | <0.000 | N/A | 0 | 98.4 | <0.000 | N/A | <0.000 | N/A |  |  |  |  | 1.076 | 5.3 | 0.542 | 5
89 Y [ No Gas ] : Concentration value = 101.88 is over the calibration range89 Y [ He ] : Concentration value = 103.60 is over the calibration range9 Be ( ISTD ) [ He ] : ISTD Recovery Percent value = 0.00 is outside the allowed range [80.00, 120.00]45 Sc ( ISTD ) [ He ] : ISTD Recovery Percent value = 71.62 is outside the allowed range [80.00, 120.00]115 In ( ISTD ) [ No Gas ] : ISTD Recovery Percent value = 61.49 is outside the allowed range [80.00, 120.00]115 In ( ISTD ) [ He ] : ISTD Recovery Percent value = 70.07 is outside the allowed range [80.00, 120.00]159 Tb ( ISTD ) [ No Gas ] : ISTD Recovery Percent value = 60.97 is outside the allowed range [80.00, 120.00]209 Bi ( ISTD ) [ No Gas ] : ISTD Recovery Percent value = 53.18 is outside the allowed range [80.00, 120.00] | FALSE | Nobel GEG | 2023-03-29 14:04 | [5 empty] | 2545.999 | 2.3 | 36167.348 | 2.7 | 33978.454 | 1 | <0.000 | N/A | <0.000 | N/A | 30.906 | 4.1 | <0.000 | N/A | 30.6 | 7.2 | 458.812 | 2.7 | <0.000 | N/A | 445.073 | 2 | <0.000 | N/A | 1.777 | 8.8 | 309.95 | 0.5 | 101.878 | 0.6 | 103.596 | 1.2 | 0.092 | 15.5 | 0.163 | 21.3 | 0.104 | 2.6 |  |  |  |  | <0.000 | N/A | <0.000 | N/A | <0.000 | N/A | <0.000 | N/A | <0.000 | N/A | <0.000 | N/A | <0.000 | N/A | <0.000 | N/A | <0.000 | N/A | <0.000 | N/A | <0.000 | N/A | <0.000 | N/A | <0.000 | N/A | <0.000 | N/A |  |  |  |  | 1.09 | 4 | <0.000 | N/A
39 K [ He ] : Concentration value = 18392.55 is over the calibration range43 Ca [ He ] : Concentration value = 237664.01 is over the calibration range44 Ca [ He ] : Concentration value = 222870.48 is over the calibration range89 Y [ No Gas ] : Concentration value = 105.09 is over the calibration range89 Y [ No Gas ] : CPS RSD value = 13.44 is over the allowed maximum = 5.0089 Y [ He ] : Concentration value = 103.40 is over the calibration range89 Y [ He ] : CPS RSD value = 8.34 is over the allowed maximum = 5.009 Be ( ISTD ) [ He ] : ISTD Recovery Percent value = 0.00 is outside the allowed range [80.00, 120.00]45 Sc ( ISTD ) [ He ] : CPS RSD value = 6.35 is over the allowed maximum = 5.0045 Sc ( ISTD ) [ He ] : ISTD Recovery Percent value = 10.86 is outside the allowed range [80.00, 120.00]115 In ( ISTD ) [ No Gas ] : CPS RSD value = 12.09 is over the allowed maximum = 5.00115 In ( ISTD ) [ No Gas ] : ISTD Recovery Percent value = 6.40 is outside the allowed range [80.00, 120.00]115 In ( ISTD ) [ He ] : CPS RSD value = 7.57 is over the allowed maximum = 5.00115 In ( ISTD ) [ He ] : ISTD Recovery Percent value = 10.48 is outside the allowed range [80.00, 120.00]159 Tb ( ISTD ) [ No Gas ] : CPS RSD value = 13.14 is over the allowed maximum = 5.00159 Tb ( ISTD ) [ No Gas ] : ISTD Recovery Percent value = 6.54 is outside the allowed range [80.00, 120.00]209 Bi ( ISTD ) [ No Gas ] : CPS RSD value = 11.68 is over the allowed maximum = 5.00209 Bi ( ISTD ) [ No Gas ] : ISTD Recovery Percent value = 6.11 is outside the allowed range [80.00, 120.00] | FALSE | Olin 1st | 2023-03-29 14:09 | [5 empty] | 18392.551 | 7 | 237664.01 | 6.9 | 222870.48 | 6.9 | 0.092 | 52.2 | 1.579 | 6.1 | 682.753 | 3.2 | 0.653 | 92.9 | 685.783 | 7 | 72.299 | 4.9 | 23.37 | 9.7 | 71.809 | 3.9 | 22.314 | 3.1 | 11.777 | 7.3 | 1993.592 | 7.6 | 105.089 | 1.5 | 103.395 | 2.1 | 3.512 | 8.2 | 2.516 | 22.1 | 3.578 | 11.1 |  |  |  |  | 36.703 | 14.2 | <0.000 | N/A | <0.000 | N/A | <0.000 | N/A | <0.000 | N/A | <0.000 | N/A | 0.016 | 58.3 | <0.000 | N/A | <0.000 | N/A | 0.004 | 112.3 | 0.007 | 129 | 0.003 | 93.6 | 0.001 | 654.1 | <0.000 | N/A |  |  |  |  | 10.127 | 10 | 6.317 | 13.9
89 Y [ No Gas ] : Concentration value = 105.60 is over the calibration range89 Y [ No Gas ] : CPS RSD value = 7.65 is over the allowed maximum = 5.0089 Y [ He ] : Concentration value = 104.16 is over the calibration range9 Be ( ISTD ) [ He ] : ISTD Recovery Percent value = 0.00 is outside the allowed range [80.00, 120.00]45 Sc ( ISTD ) [ He ] : ISTD Recovery Percent value = 32.80 is outside the allowed range [80.00, 120.00]115 In ( ISTD ) [ No Gas ] : CPS RSD value = 7.42 is over the allowed maximum = 5.00115 In ( ISTD ) [ No Gas ] : ISTD Recovery Percent value = 24.12 is outside the allowed range [80.00, 120.00]115 In ( ISTD ) [ He ] : ISTD Recovery Percent value = 32.39 is outside the allowed range [80.00, 120.00]159 Tb ( ISTD ) [ No Gas ] : CPS RSD value = 6.99 is over the allowed maximum = 5.00159 Tb ( ISTD ) [ No Gas ] : ISTD Recovery Percent value = 24.45 is outside the allowed range [80.00, 120.00]209 Bi ( ISTD ) [ No Gas ] : CPS RSD value = 7.41 is over the allowed maximum = 5.00209 Bi ( ISTD ) [ No Gas ] : ISTD Recovery Percent value = 21.52 is outside the allowed range [80.00, 120.00] | FALSE | CIE | 2023-03-29 14:14 | [5 empty] | 5575.886 | 2.1 | 71160.66 | 0.8 | 67229.751 | 0.7 | <0.000 | N/A | 0.393 | 10.4 | 190.964 | 6.1 | <0.000 | N/A | 180.745 | 2 | 55.24 | 1.8 | 2.233 | 29.1 | 54.372 | 2.2 | 2.377 | 9.7 | 3.827 | 8.3 | 607.288 | 3.6 | 105.602 | 0.4 | 104.157 | 0.9 | 0.885 | 7.8 | 0.716 | 19.7 | 0.92 | 11.9 |  |  |  |  | 8.481 | 11.5 | <0.000 | N/A | <0.000 | N/A | <0.000 | N/A | <0.000 | N/A | <0.000 | N/A | 0.003 | 134.4 | <0.000 | N/A | <0.000 | N/A | 0 | 428.2 | <0.000 | N/A | 0 | 2059.7 | <0.000 | N/A | <0.000 | N/A |  |  |  |  | 2.991 | 3.2 | 1.589 | 3.6
39 K [ He ] : Concentration value = 27293.85 is over the calibration range43 Ca [ He ] : Concentration value = 255302.28 is over the calibration range44 Ca [ He ] : Concentration value = 238170.84 is over the calibration range55 Mn [ He ] : Concentration value = 1243.70 is over the calibration range64 Zn [ He ] : Concentration value = 2083.26 is over the calibration range66 Zn [ He ] : Concentration value = 2135.21 is over the calibration range89 Y [ No Gas ] : Concentration value = 102.94 is over the calibration range89 Y [ No Gas ] : CPS RSD value = 12.61 is over the allowed maximum = 5.0089 Y [ He ] : Concentration value = 104.88 is over the calibration range89 Y [ He ] : CPS RSD value = 7.28 is over the allowed maximum = 5.00137 Ba [ No Gas ] : CPS RSD value = 5.83 is over the allowed maximum = 5.009 Be ( ISTD ) [ He ] : ISTD Recovery Percent value = 0.00 is outside the allowed range [80.00, 120.00]45 Sc ( ISTD ) [ He ] : ISTD Recovery Percent value = 7.00 is outside the allowed range [80.00, 120.00]115 In ( ISTD ) [ No Gas ] : CPS RSD value = 11.81 is over the allowed maximum = 5.00115 In ( ISTD ) [ No Gas ] : ISTD Recovery Percent value = 4.32 is outside the allowed range [80.00, 120.00]115 In ( ISTD ) [ He ] : ISTD Recovery Percent value = 6.95 is outside the allowed range [80.00, 120.00]159 Tb ( ISTD ) [ No Gas ] : CPS RSD value = 14.84 is over the allowed maximum = 5.00159 Tb ( ISTD ) [ No Gas ] : ISTD Recovery Percent value = 4.27 is outside the allowed range [80.00, 120.00]209 Bi ( ISTD ) [ No Gas ] : CPS RSD value = 11.29 is over the allowed maximum = 5.00209 Bi ( ISTD ) [ No Gas ] : ISTD Recovery Percent value = 4.07 is outside the allowed range [80.00, 120.00] | FALSE | Fine Arts | 2023-03-29 14:20 | [5 empty] | 27293.848 | 10.6 | 255302.277 | 12.4 | 238170.842 | 9.8 | <0.000 | N/A | 1.986 | 20.4 | 977.205 | 11.1 | 1243.704 | 10.6 | 967.572 | 11.2 | 34.244 | 11.5 | 2083.26 | 10.6 | 32.584 | 15.9 | 2135.208 | 10.9 | 16.646 | 7.6 | 3219.266 | 4.4 | 102.943 | 2.8 | 104.876 | 3.2 | 13.065 | 12.3 | 8.415 | 11.4 | 12.539 | 13.3 |  |  |  |  | 97.413 | 14.6 | <0.000 | N/A | <0.000 | N/A | 0.005 | 165.4 | 0.031 | 79.1 | 0.014 | 183.8 | 0.035 | 36.5 | <0.000 | N/A | <0.000 | N/A | 0.002 | 213.4 | 0.018 | 107.4 | 0.001 | 215.7 | 0.003 | 300.5 | <0.000 | N/A |  |  |  |  | 15.152 | 7.8 | 2.86 | 11.2
89 Y [ No Gas ] : Concentration value = 103.34 is over the calibration range89 Y [ He ] : Concentration value = 103.58 is over the calibration range9 Be ( ISTD ) [ He ] : ISTD Recovery Percent value = 0.00 is outside the allowed range [80.00, 120.00]115 In ( ISTD ) [ No Gas ] : ISTD Recovery Percent value = 76.15 is outside the allowed range [80.00, 120.00]159 Tb ( ISTD ) [ No Gas ] : ISTD Recovery Percent value = 77.74 is outside the allowed range [80.00, 120.00]209 Bi ( ISTD ) [ No Gas ] : ISTD Recovery Percent value = 66.54 is outside the allowed range [80.00, 120.00] | FALSE | Bjorling | 2023-03-29 14:25 | [5 empty] | 1967.058 | 1.9 | 25274.084 | 4.4 | 23624.2 | 1.6 | <0.000 | N/A | <0.000 | N/A | 142.333 | 2.2 | 0.142 | 76.6 | 144.668 | 2.6 | 32.042 | 2.4 | 190.83 | 0.5 | 31.68 | 2.3 | 193.678 | 0.6 | 1.285 | 6.6 | 225.579 | 1.1 | 103.343 | 2.9 | 103.584 | 0.6 | 0.264 | 5.2 | 0.275 | 2.4 | 0.251 | 2.4 |  |  |  |  | 0.298 | 22.4 | <0.000 | N/A | <0.000 | N/A | <0.000 | N/A | <0.000 | N/A | <0.000 | N/A | <0.000 | N/A | <0.000 | N/A | <0.000 | 0 | <0.000 | 0 | <0.000 | N/A | <0.000 | N/A | <0.000 | N/A | <0.000 | N/A |  |  |  |  | 0.937 | 3.7 | 0.462 | 6.9
89 Y [ No Gas ] : Concentration value = 102.43 is over the calibration range89 Y [ He ] : Concentration value = 103.90 is over the calibration range9 Be ( ISTD ) [ He ] : ISTD Recovery Percent value = 0.00 is outside the allowed range [80.00, 120.00]209 Bi ( ISTD ) [ No Gas ] : ISTD Recovery Percent value = 78.15 is outside the allowed range [80.00, 120.00] | FALSE | T/D North | 2023-03-29 14:31 | [5 empty] | 2028.104 | 1.4 | 27549.789 | 2.9 | 25334.709 | 1.3 | <0.000 | N/A | <0.000 | N/A | <0.000 | N/A | <0.000 | N/A | 1.736 | 90.1 | <0.000 | N/A | 27.23 | 2.7 | <0.000 | N/A | 27.248 | 2.8 | 1.335 | 11.8 | 236.185 | 1.4 | 102.431 | 2.6 | 103.9 | 0.7 | 0.234 | 3.3 | 0.28 | 12.4 | 0.228 | 2.8 |  |  |  |  | <0.000 | N/A | <0.000 | N/A | <0.000 | N/A | <0.000 | N/A | <0.000 | N/A | <0.000 | N/A | <0.000 | N/A | <0.000 | N/A | <0.000 | N/A | <0.000 | N/A | <0.000 | N/A | 0 | 252 | <0.000 | N/A | <0.000 | N/A |  |  |  |  | 0.656 | 2.5 | 0.494 | 4.1
39 K [ He ] : Concentration value = 51259.33 is over the calibration range54 Fe [ He ] : Concentration value = 1949.17 is over the calibration range56 Fe [ He ] : Concentration value = 1568.32 is over the calibration range9 Be ( ISTD ) [ He ] : ISTD Recovery Percent value = 0.00 is outside the allowed range [80.00, 120.00]45 Sc ( ISTD ) [ He ] : ISTD Recovery Percent value = 0.06 is outside the allowed range [80.00, 120.00]115 In ( ISTD ) [ No Gas ] : ISTD Recovery Percent value = 0.05 is outside the allowed range [80.00, 120.00]115 In ( ISTD ) [ He ] : ISTD Recovery Percent value = 0.06 is outside the allowed range [80.00, 120.00]159 Tb ( ISTD ) [ No Gas ] : ISTD Recovery Percent value = 0.02 is outside the allowed range [80.00, 120.00]209 Bi ( ISTD ) [ No Gas ] : ISTD Recovery Percent value = 0.75 is outside the allowed range [80.00, 120.00] | FALSE | Blk | 2023-03-29 14:36 | 2% nitric |  |  |  |  | 51259.326 | 27.6 | 11416.242 | 89.3 | 11595.382 | 30 | 0.59 | 217.1 | 88.541 | 20.1 | 1949.169 | 35.8 | 146.262 | 42.4 | 1568.315 | 34.6 | 155.182 | 25.3 | 144.962 | 25.1 | 155.068 | 4.8 | 240.359 | 83.8 | 11.584 | 51.8 | 77.076 | 17.4 | 42.827 | 6.4 | 38.866 | 10.2 | 51.821 | 4.9 | 42.817 | 28.1 | 49.154 | 5.3 |  |  |  |  | 149.425 | 28.6 | 1.936 | 72.9 | 3.645 | 25 | 1.557 | 96.4 | 2.315 | 87.6 | 7.638 | 94.3 | 0.341 | 174.4 | <0.000 | 0 | <0.000 | 0 | <0.000 | 0 | 0.613 | 173.6 | <0.000 | 0 | 1.158 | 173.6 | <0.000 | N/A |  |  |  |  | 8.736 | 6.9 | 0.032 | 108.9
89 Y [ No Gas ] : Concentration value = 103.06 is over the calibration range89 Y [ He ] : Concentration value = 103.05 is over the calibration range9 Be ( ISTD ) [ He ] : ISTD Recovery Percent value = 0.00 is outside the allowed range [80.00, 120.00]209 Bi ( ISTD ) [ No Gas ] : ISTD Recovery Percent value = 76.93 is outside the allowed range [80.00, 120.00] | FALSE | Anderson | 2023-03-29 14:41 | 10 ml sample |  |  |  |  | 1666.43 | 2.6 | 20209.1 | 4 | 19132.321 | 1.3 | <0.000 | N/A | <0.000 | N/A | 4.103 | 53.5 | <0.000 | N/A | 5.092 | 29.8 | 30.819 | 2.9 | <0.000 | N/A | 30.178 | 1.1 | <0.000 | N/A | 1.258 | 6.3 | 185.759 | 0.8 | 103.063 | 0.4 | 103.047 | 1 | 0.238 | 4.6 | 0.265 | 12.9 | 0.23 | 5 |  |  |  |  | <0.000 | N/A | <0.000 | N/A | <0.000 | N/A | <0.000 | N/A | <0.000 | N/A | <0.000 | N/A | <0.000 | N/A | <0.000 | N/A | <0.000 | N/A | 0.001 | 142.6 | 0.001 | 218.1 | 0.001 | 72 | <0.000 | 0 | <0.000 | N/A |  |  |  |  | 0.531 | 5.3 | 0.091 | 3.9
89 Y [ No Gas ] : Concentration value = 100.43 is over the calibration range89 Y [ He ] : Concentration value = 104.42 is over the calibration range9 Be ( ISTD ) [ He ] : ISTD Recovery Percent value = 0.00 is outside the allowed range [80.00, 120.00]209 Bi ( ISTD ) [ No Gas ] : ISTD Recovery Percent value = 73.31 is outside the allowed range [80.00, 120.00] | FALSE | Lund1 | 2023-03-29 14:47 | 200 ul nitric |  |  |  |  | 1820.181 | 1.6 | 23203.831 | 2.2 | 21859.564 | 1.8 | <0.000 | N/A | <0.000 | N/A | <0.000 | N/A | <0.000 | N/A | <0.000 | N/A | 8.585 | 2.7 | <0.000 | N/A | 8.776 | 3.7 | <0.000 | N/A | 1.191 | 9.2 | 206.462 | 0.5 | 100.435 | 0.4 | 104.423 | 0.1 | 0.236 | 3.4 | 0.25 | 18.3 | 0.254 | 5.2 |  |  |  |  | 0.343 | 40.3 | <0.000 | N/A | <0.000 | N/A | <0.000 | N/A | <0.000 | N/A | <0.000 | N/A | <0.000 | N/A | <0.000 | N/A | <0.000 | N/A | 0 | 1702.7 | 0 | 565.5 | 0.001 | 36.4 | <0.000 | N/A | <0.000 | N/A |  |  |  |  | 0.59 | 0.5 | 0.495 | 3.8
89 Y [ No Gas ] : Concentration value = 101.90 is over the calibration range89 Y [ He ] : Concentration value = 103.39 is over the calibration range9 Be ( ISTD ) [ He ] : ISTD Recovery Percent value = 0.00 is outside the allowed range [80.00, 120.00]209 Bi ( ISTD ) [ No Gas ] : ISTD Recovery Percent value = 75.28 is outside the allowed range [80.00, 120.00] | FALSE | Lund2 | 2023-03-29 14:52 | 100 uL IS |  |  |  |  | 1671.054 | 2.6 | 21301.524 | 3.6 | 19881.869 | 1.8 | <0.000 | N/A | <0.000 | N/A | <0.000 | N/A | <0.000 | N/A | <0.000 | N/A | 75.307 | 1.6 | 2.844 | 57.9 | 74.612 | 3.2 | 1.88 | 18.6 | 1.053 | 19.9 | 191.498 | 0.6 | 101.904 | 1.1 | 103.387 | 0.4 | 0.213 | 7.3 | 0.21 | 28.3 | 0.207 | 7.4 |  |  |  |  | 0.429 | 42 | <0.000 | N/A | <0.000 | N/A | <0.000 | N/A | <0.000 | N/A | <0.000 | N/A | <0.000 | N/A | <0.000 | 0 | <0.000 | N/A | 0 | 251.9 | <0.000 | N/A | 0 | 19.7 | <0.000 | N/A | <0.000 | N/A |  |  |  |  | 0.58 | 2 | 0.387 | 6.1
89 Y [ No Gas ] : Concentration value = 104.43 is over the calibration range89 Y [ He ] : Concentration value = 103.54 is over the calibration range9 Be ( ISTD ) [ He ] : ISTD Recovery Percent value = 0.13 is outside the allowed range [80.00, 120.00] | FALSE | Beck1 | 2023-03-29 14:58 | [5 empty] | 1616.935 | 0.7 | 21114.737 | 1.3 | 19869.597 | 1.4 | <0.000 | N/A | <0.000 | N/A | <0.000 | N/A | <0.000 | N/A | <0.000 | N/A | 93.047 | 0.3 | 20.743 | 4.3 | 90.184 | 1.4 | 20.512 | 3.2 | 1.045 | 8.2 | 188.76 | 0.3 | 104.425 | 1.7 | 103.543 | 0.5 | 0.225 | 7.1 | 0.23 | 9.1 | 0.218 | 3.8 |  |  |  |  | 0.744 | 19 | <0.000 | N/A | <0.000 | N/A | <0.000 | N/A | <0.000 | N/A | <0.000 | N/A | <0.000 | N/A | <0.000 | N/A | <0.000 | N/A | <0.000 | N/A | <0.000 | N/A | 0.001 | 54.6 | <0.000 | N/A | <0.000 | N/A |  |  |  |  | 0.556 | 1.6 | 0.417 | 2.8
54 Fe [ He ] : CPS RSD value = 6.33 is over the allowed maximum = 5.0089 Y [ No Gas ] : Concentration value = 102.67 is over the calibration range89 Y [ He ] : Concentration value = 103.80 is over the calibration range9 Be ( ISTD ) [ He ] : ISTD Recovery Percent value = 0.07 is outside the allowed range [80.00, 120.00] | FALSE | Beck2 | 2023-03-29 15:03 | [5 empty] | 1788.844 | 0.3 | 22481.199 | 3.8 | 21587.076 | 1.7 | <0.000 | N/A | <0.000 | N/A | <0.000 | N/A | <0.000 | N/A | <0.000 | N/A | 112.211 | 1.6 | 42.99 | 1.7 | 109.654 | 1.6 | 42.233 | 3.4 | 1.247 | 4.6 | 202.462 | 0.5 | 102.668 | 1.2 | 103.805 | 0.6 | 0.225 | 1.7 | 0.218 | 41.5 | 0.224 | 1.8 |  |  |  |  | 0.986 | 11.7 | <0.000 | N/A | <0.000 | N/A | <0.000 | N/A | <0.000 | N/A | <0.000 | N/A | <0.000 | N/A | <0.000 | N/A | <0.000 | N/A | 0 | 223.2 | <0.000 | 0 | 0 | 73 | <0.000 | N/A | <0.000 | N/A |  |  |  |  | 0.649 | 6.3 | 0.444 | 3.4
89 Y [ No Gas ] : Concentration value = 103.47 is over the calibration range89 Y [ He ] : Concentration value = 102.69 is over the calibration range9 Be ( ISTD ) [ He ] : ISTD Recovery Percent value = 0.00 is outside the allowed range [80.00, 120.00] | FALSE | CV Basement | 2023-03-29 15:08 | [5 empty] | 1713.948 | 1.2 | 20124.413 | 2.8 | 18551.57 | 1.1 | <0.000 | N/A | <0.000 | N/A | <0.000 | N/A | <0.000 | N/A | <0.000 | N/A | 29.01 | 0.4 | <0.000 | N/A | 28.566 | 1.3 | <0.000 | N/A | 1.062 | 4 | 176.631 | 0.5 | 103.47 | 0.4 | 102.692 | 0.3 | 0.259 | 4.9 | 0.227 | 22.6 | 0.264 | 2.5 |  |  |  |  | 0.534 | 11.3 | <0.000 | N/A | <0.000 | N/A | <0.000 | N/A | <0.000 | N/A | <0.000 | N/A | <0.000 | N/A | <0.000 | 0 | <0.000 | N/A | <0.000 | N/A | <0.000 | N/A | 0.001 | 68 | <0.000 | N/A | <0.000 | N/A |  |  |  |  | 0.468 | 9.2 | 0.366 | 1.1
54 Fe [ He ] : CPS RSD value = 6.21 is over the allowed maximum = 5.0089 Y [ No Gas ] : Concentration value = 100.70 is over the calibration range89 Y [ He ] : Concentration value = 103.35 is over the calibration range9 Be ( ISTD ) [ He ] : ISTD Recovery Percent value = 0.00 is outside the allowed range [80.00, 120.00]209 Bi ( ISTD ) [ No Gas ] : ISTD Recovery Percent value = 76.18 is outside the allowed range [80.00, 120.00] | FALSE | Nobel GEG | 2023-03-29 15:14 | [5 empty] | 1810.418 | 1.5 | 25453.139 | 2.8 | 24270.636 | 1.2 | <0.000 | N/A | <0.000 | N/A | <0.000 | N/A | <0.000 | N/A | <0.000 | N/A | 337.828 | 0.4 | <0.000 | N/A | 320.105 | 1 | <0.000 | N/A | 1.127 | 6.7 | 227.512 | 0.4 | 100.702 | 0.3 | 103.347 | 0.6 | 0.064 | 10.5 | 0.098 | 37.1 | 0.07 | 4.8 |  |  |  |  | <0.000 | N/A | <0.000 | N/A | <0.000 | N/A | <0.000 | N/A | <0.000 | N/A | <0.000 | N/A | <0.000 | N/A | <0.000 | 0 | <0.000 | 0 | 0 | 217.7 | <0.000 | N/A | 0 | 179.2 | <0.000 | N/A | <0.000 | N/A |  |  |  |  | 0.513 | 0.9 | <0.000 | N/A
89 Y [ No Gas ] : Concentration value = 100.99 is over the calibration range89 Y [ He ] : Concentration value = 103.92 is over the calibration range9 Be ( ISTD ) [ He ] : ISTD Recovery Percent value = 0.13 is outside the allowed range [80.00, 120.00] | FALSE | Olin 1st | 2023-03-29 15:19 | [5 empty] | 1724.907 | 1.2 | 23173.927 | 2.1 | 21765.306 | 0.4 | <0.000 | N/A | <0.000 | N/A | <0.000 | N/A | <0.000 | N/A | <0.000 | N/A | 4.484 | 3.4 | 0.139 | 216 | 4.664 | 3.6 | 0.024 | 819 | 1.015 | 5.5 | 197.331 | 0.2 | 100.993 | 1 | 103.919 | 0.7 | 0.23 | 1.8 | 0.239 | 31 | 0.207 | 7 |  |  |  |  | 0.739 | 8.6 | <0.000 | N/A | <0.000 | N/A | <0.000 | N/A | <0.000 | N/A | <0.000 | N/A | <0.000 | N/A | <0.000 | N/A | <0.000 | N/A | <0.000 | N/A | <0.000 | N/A | <0.000 | N/A | <0.000 | N/A | <0.000 | N/A |  |  |  |  | 0.467 | 10.2 | 0.465 | 4.6
89 Y [ No Gas ] : Concentration value = 101.61 is over the calibration range89 Y [ He ] : Concentration value = 102.08 is over the calibration range9 Be ( ISTD ) [ He ] : ISTD Recovery Percent value = 0.00 is outside the allowed range [80.00, 120.00] | FALSE | CIE | 2023-03-29 15:24 | [5 empty] | 1722.583 | 1.5 | 22970.547 | 1.1 | 21538.406 | 0.5 | <0.000 | N/A | <0.000 | N/A | <0.000 | N/A | <0.000 | N/A | <0.000 | N/A | 15.48 | 2.8 | <0.000 | N/A | 15.947 | 2.2 | <0.000 | N/A | 1.14 | 11.3 | 196.32 | 1 | 101.612 | 1 | 102.081 | 0.4 | 0.209 | 3.4 | 0.237 | 20.4 | 0.226 | 2.5 |  |  |  |  | 0.971 | 10.3 | <0.000 | N/A | <0.000 | N/A | <0.000 | N/A | <0.000 | N/A | <0.000 | N/A | <0.000 | N/A | <0.000 | N/A | <0.000 | N/A | <0.000 | N/A | <0.000 | N/A | <0.000 | N/A | <0.000 | N/A | <0.000 | N/A |  |  |  |  | 0.595 | 7.5 | 0.428 | 7
89 Y [ No Gas ] : Concentration value = 101.27 is over the calibration range89 Y [ He ] : Concentration value = 101.46 is over the calibration range137 Ba [ No Gas ] : CPS RSD value = 6.92 is over the allowed maximum = 5.009 Be ( ISTD ) [ He ] : ISTD Recovery Percent value = 0.00 is outside the allowed range [80.00, 120.00] | FALSE | Fine Arts | 2023-03-29 15:30 | [5 empty] | 1792.432 | 1.6 | 17882.553 | 1.7 | 15853.228 | 0.6 | <0.000 | N/A | <0.000 | N/A | <0.000 | N/A | 82.233 | 1.7 | <0.000 | N/A | <0.000 | N/A | 142.815 | 0.9 | <0.000 | N/A | 143.002 | 3.5 | 1.12 | 3.9 | 219.28 | 0.4 | 101.267 | 1.5 | 101.459 | 0.7 | 0.567 | 4.6 | 0.59 | 12.5 | 0.586 | 4.6 |  |  |  |  | 2.788 | 11.7 | <0.000 | N/A | <0.000 | N/A | <0.000 | N/A | <0.000 | N/A | <0.000 | N/A | <0.000 | N/A | <0.000 | N/A | <0.000 | 0 | <0.000 | N/A | <0.000 | N/A | <0.000 | N/A | <0.000 | 0 | <0.000 | N/A |  |  |  |  | 0.49 | 4.6 | 0.15 | 12

## Processed Data
| 23 Na [ He ] | 24 Mg [ He ] | 39 K [ He ] | 43 Ca [ He ] | 44 Ca [ He ] | 51 V [ He ] | 52 Cr [ He ] | 54 Fe [ He ] | 55 Mn [ He ] | 56 Fe [ He ] | 63 Cu [ He ] | 64 Zn [ He ] | 65 Cu [ He ] | 66 Zn [ He ] | 85 Rb [ He ] | 88 Sr [ He ] | 89 Y [ No Gas ] | 89 Y [ He ] | 95 Mo [ No Gas ] | 95 Mo [ He ] | 98 Mo [ No Gas ] | 99 [Mo] [ No Gas ] | 118 [In] [ No Gas ] | 137 Ba [ No Gas ] | 139 La [ No Gas ] | 140 Ce [ No Gas ] | 141 Pr [ No Gas ] | 146 Nd [ No Gas ] | 147 Sm [ No Gas ] | 153 Eu [ No Gas ] | 157 Gd [ No Gas ] | 163 Dy [ No Gas ] | 165 Ho [ No Gas ] | 166 Er [ No Gas ] | 169 Tm [ No Gas ] | 172 Yb [ No Gas ] | 175 Lu [ No Gas ] | 206 [Pb] [ No Gas ] | 207 [Pb] [ No Gas ] | 208 Pb [ No Gas ] | 238 U [ No Gas ]
Sample Name | Conc. [ ppb ] | Conc. [ ppb ] | Conc. [ ppb ] | Conc. [ ppb ] | Conc. [ ppb ] | Conc. [ ppb ] | Conc. [ ppb ] | Conc. [ ppb ] | Conc. [ ppb ] | Conc. [ ppb ] | Conc. [ ppb ] | Conc. [ ppb ] | Conc. [ ppb ] | Conc. [ ppb ] | Conc. [ ppb ] | Conc. [ ppb ] | Conc. [ ppb ] | Conc. [ ppb ] | Conc. [ ppb ] | Conc. [ ppb ] | Conc. [ ppb ] | Conc. [ ppb ] | Conc. [ ppb ] | Conc. [ ppb ] | Conc. [ ppb ] | Conc. [ ppb ] | Conc. [ ppb ] | Conc. [ ppb ] | Conc. [ ppb ] | Conc. [ ppb ] | Conc. [ ppb ] | Conc. [ ppb ] | Conc. [ ppb ] | Conc. [ ppb ] | Conc. [ ppb ] | Conc. [ ppb ] | Conc. [ ppb ] | Conc. [ ppb ] | Conc. [ ppb ] | Conc. [ ppb ] | Conc. [ ppb ]
FUWM 3.5 H 1 | 140.415 | 145.32 | 135.582 | 21299.833 | 20547.549 | 1.163 | 0.56 | 65.732 | 216.247 | 68.441 | 30.087 | 11.752 | 29.363 | 11.767 | 0.069 | 12.532 | 1.011 | 1.045 | 1.025 | 1.08 | 1.064 |  |  | 37.812 | 3.703 | 42.875 | 0.797 | 2.959 | 0.504 | 0.094 | 0.761 | 0.261 | 0.053 | 0.13 | 0.02 | 0.101 | <0.000 |  |  | 3.527 | 0.14
FUWM 3.5 H 2 | 258.516 | 143.737 | 115.191 | 15525.985 | 14702.137 | 0.955 | 0.174 | 71.668 | 184.774 | 74.402 | 2.387 | 14.065 | 2.399 | 4.924 | 0.026 | 10.36 | 1.003 | 0.989 | 0.328 | 0.343 | 0.335 |  |  | 39.229 | 2.389 | 19.364 | 0.543 | 2.026 | 0.39 | 0.086 | 0.458 | 0.235 | 0.042 | 0.12 | 0.016 | 0.083 | <0.000 |  |  | 1.617 | 0.06
FUWM 16 H 3 | 614.689 | 343.445 | 115.316 | 30560.423 | 29875.195 | 0.033 | 0.162 | 21.543 | 103.199 | 21.469 | 3.905 | 7.399 | 3.74 | 4.995 | 0.125 | 24.895 | 0.165 | 0.167 | 0.527 | 0.544 | 0.529 |  |  | 21.532 | 0.297 | 2.598 | 0.051 | 0.217 | 0.038 | 0.012 | 0.039 | 0.028 | 0.005 | 0.02 | 0.003 | 0.012 | <0.000 |  |  | 0.55 | 0.026
FUWM 8.5 1 | 227.474 | 162.571 | 142.116 | 18531.636 | 18069.265 | 1.484 | 1.04 | 167.556 | 238.476 | 170.114 | 11.082 | 24.943 | 10.937 | 10.677 | 0.074 | 8.676 | 0.446 | 0.448 | 0.307 | 0.269 | 0.321 |  |  | 32.442 | 0.618 | 3.633 | 0.123 | 0.505 | 0.1 | 0.028 | 0.111 | 0.082 | 0.017 | 0.041 | 0.005 | 0.035 | <0.000 |  |  | 0.812 | 0.049
FUWM 16 T 8 | 521.088 | 386.918 | 134.907 | 29869.826 | 29027.385 | 1.637 | 1.163 | 79.575 | 275.832 | 80.594 | 17.77 | 23.565 | 17.76 | 12.42 | 0.216 | 20.987 | 1.283 | 1.322 | 0.452 | 0.441 | 0.453 |  |  | 39.98 | 1.238 | 6.476 | 0.257 | 1.084 | 0.226 | 0.063 | 0.348 | 0.203 | 0.042 | 0.123 | 0.018 | 0.105 | <0.000 |  |  | 5.904 | 0.129
FUWM 8.5 2 | 285.932 | 160.101 | 123.908 | 12741.574 | 12414.013 | 0.223 | 0.044 | 79.585 | 368.07 | 84.677 | 19.128 | 44.038 | 18.881 | 38.775 | 0.099 | 9.38 | 0.153 | 0.155 | 0.071 | 0.081 | 0.067 |  |  | 88.094 | 0.214 | 0.305 | 0.045 | 0.181 | 0.039 | 0.03 | 0.019 | 0.023 | 0.006 | 0.014 | 0.002 | 0.012 | <0.000 |  |  | 0.779 | 0.095
FUWM 8.5 3 | 147.162 | 91.663 | 105.777 | 6734.264 | 6322.51 | 0.154 | 0.105 | 213.749 | 1064.962 | 220.306 | 6.245 | 65.948 | 6.519 | 14.706 | 0.035 | 19.983 | 0.079 | 0.07 | 0.072 | 0.073 | 0.074 |  |  | 597.479 | 0.126 | 0.22 | 0.025 | 0.105 | 0.02 | 0.157 | 0.023 | 0.013 | 0.003 | 0.01 | 0.001 | 0.007 | <0.000 |  |  | 0.677 | 0.054
FUWM 8.5 9 | [14 empty] | 18.973 | 2.702 | <0.000 | <0.000 | <0.000 | <0.000 | 1.426 | [11 empty] | 1.909
FUWM 16 T 6 | [14 empty] | 31.321 | 0.495 | <0.000 | 2.642 | 0.557 | <0.000 | 0.181 | [11 empty] | <0.000 | [6 empty] | 1031.792 | <0.000

## Processed Data No Duplicates
| 23 Na [ He ] | 24 Mg [ He ] | 39 K [ He ] | 43 Ca [ He ] | 51 V [ He ] | 52 Cr [ He ] | 54 Fe [ He ] | 55 Mn [ He ] | 63 Cu [ He ] | 64 Zn [ He ] | 85 Rb [ He ] | 88 Sr [ He ] | 89 Y [ No Gas ] | 95 Mo [ No Gas ] | 98 Mo [ No Gas ] | 118 [In] [ No Gas ] | 137 Ba [ No Gas ] | 139 La [ No Gas ] | 140 Ce [ No Gas ] | 141 Pr [ No Gas ] | 146 Nd [ No Gas ] | 147 Sm [ No Gas ] | 153 Eu [ No Gas ] | 157 Gd [ No Gas ] | 163 Dy [ No Gas ] | 165 Ho [ No Gas ] | 166 Er [ No Gas ] | 169 Tm [ No Gas ] | 172 Yb [ No Gas ] | 175 Lu [ No Gas ] | 208 Pb [ No Gas ] | 238 U [ No Gas ]
Sample Name | Conc. [ ppb ] | Conc. [ ppb ] | Conc. [ ppb ] | Conc. [ ppb ] | Conc. [ ppb ] | Conc. [ ppb ] | Conc. [ ppb ] | Conc. [ ppb ] | Conc. [ ppb ] | Conc. [ ppb ] | Conc. [ ppb ] | Conc. [ ppb ] | Conc. [ ppb ] | Conc. [ ppb ] | Conc. [ ppb ] | Conc. [ ppb ] | Conc. [ ppb ] | Conc. [ ppb ] | Conc. [ ppb ] | Conc. [ ppb ] | Conc. [ ppb ] | Conc. [ ppb ] | Conc. [ ppb ] | Conc. [ ppb ] | Conc. [ ppb ] | Conc. [ ppb ] | Conc. [ ppb ] | Conc. [ ppb ] | Conc. [ ppb ] | Conc. [ ppb ] | Conc. [ ppb ] | Conc. [ ppb ]
FUWM 3.5 H 1 | 140.415 | 145.32 | 135.582 | 21299.833 | 1.163 | 0.56 | 65.732 | 216.247 | 30.087 | 11.752 | 0.069 | 12.532 | 1.011 | 1.025 | 1.064 |  | 37.812 | 3.703 | 42.875 | 0.797 | 2.959 | 0.504 | 0.094 | 0.761 | 0.261 | 0.053 | 0.13 | 0.02 | 0.101 | <0.000 | 3.527 | 0.14
FUWM 3.5 H 2 | 258.516 | 143.737 | 115.191 | 15525.985 | 0.955 | 0.174 | 71.668 | 184.774 | 2.387 | 14.065 | 0.026 | 10.36 | 1.003 | 0.328 | 0.335 |  | 39.229 | 2.389 | 19.364 | 0.543 | 2.026 | 0.39 | 0.086 | 0.458 | 0.235 | 0.042 | 0.12 | 0.016 | 0.083 | <0.000 | 1.617 | 0.06
FUWM 16 H 3 | 614.689 | 343.445 | 115.316 | 30560.423 | 0.033 | 0.162 | 21.543 | 103.199 | 3.905 | 7.399 | 0.125 | 24.895 | 0.165 | 0.527 | 0.529 |  | 21.532 | 0.297 | 2.598 | 0.051 | 0.217 | 0.038 | 0.012 | 0.039 | 0.028 | 0.005 | 0.02 | 0.003 | 0.012 | <0.000 | 0.55 | 0.026
FUWM 8.5 1 | 227.474 | 162.571 | 142.116 | 18531.636 | 1.484 | 1.04 | 167.556 | 238.476 | 11.082 | 24.943 | 0.074 | 8.676 | 0.446 | 0.307 | 0.321 |  | 32.442 | 0.618 | 3.633 | 0.123 | 0.505 | 0.1 | 0.028 | 0.111 | 0.082 | 0.017 | 0.041 | 0.005 | 0.035 | <0.000 | 0.812 | 0.049
FUWM 16 T 8 | 521.088 | 386.918 | 134.907 | 29869.826 | 1.637 | 1.163 | 79.575 | 275.832 | 17.77 | 23.565 | 0.216 | 20.987 | 1.283 | 0.452 | 0.453 |  | 39.98 | 1.238 | 6.476 | 0.257 | 1.084 | 0.226 | 0.063 | 0.348 | 0.203 | 0.042 | 0.123 | 0.018 | 0.105 | <0.000 | 5.904 | 0.129
FUWM 8.5 2 | 285.932 | 160.101 | 123.908 | 12741.574 | 0.223 | 0.044 | 79.585 | 368.07 | 19.128 | 44.038 | 0.099 | 9.38 | 0.153 | 0.071 | 0.067 |  | 88.094 | 0.214 | 0.305 | 0.045 | 0.181 | 0.039 | 0.03 | 0.019 | 0.023 | 0.006 | 0.014 | 0.002 | 0.012 | <0.000 | 0.779 | 0.095
FUWM 8.5 3 | 147.162 | 91.663 | 105.777 | 6734.264 | 0.154 | 0.105 | 213.749 | 1064.962 | 6.245 | 65.948 | 0.035 | 19.983 | 0.079 | 0.072 | 0.074 |  | 597.479 | 0.126 | 0.22 | 0.025 | 0.105 | 0.02 | 0.157 | 0.023 | 0.013 | 0.003 | 0.01 | 0.001 | 0.007 | <0.000 | 0.677 | 0.054
FUWM 8.5 9 | [10 empty] | 18.973 | 2.702 | <0.000 | <0.000 | 1.426 | [10 empty] | 1.909
FUWM 16 T 6 | [10 empty] | 31.321 | 0.495 | <0.000 | 0.557 | 0.181 | [10 empty] | <0.000 |  |  |  |  | 1031.792 | <0.000
Removed heavier isotopes of repeated elements (Except for Pb, only heaviest had values)
Removed He measurements when there was a No Gas

## Formula (ppm)
| 23 Na [ He ] | 24 Mg [ He ] | 39 K [ He ] | 43 Ca [ He ] | 51 V [ He ] | 52 Cr [ He ] | 54 Fe [ He ] | 55 Mn [ He ] | 63 Cu [ He ] | 64 Zn [ He ] | 85 Rb [ He ] | 88 Sr [ He ] | 89 Y [ No Gas ] | 95 Mo [ No Gas ] | 98 Mo [ No Gas ] | 118 [In] [ No Gas ] | 137 Ba [ No Gas ] | 139 La [ No Gas ] | 140 Ce [ No Gas ] | 141 Pr [ No Gas ] | 146 Nd [ No Gas ] | 147 Sm [ No Gas ] | 153 Eu [ No Gas ] | 157 Gd [ No Gas ] | 163 Dy [ No Gas ] | 165 Ho [ No Gas ] | 166 Er [ No Gas ] | 169 Tm [ No Gas ] | 172 Yb [ No Gas ] | 175 Lu [ No Gas ] | 208 Pb [ No Gas ] | 238 U [ No Gas ] | Mg/Ca Ratio | Sum
Sample Name | Conc. (ppm) | Conc. (ppm) | Conc. (ppm) | Conc. (ppm) | Conc. (ppm) | Conc. (ppm) | Conc. (ppm) | Conc. (ppm) | Conc. (ppm) | Conc. (ppm) | Conc. (ppm) | Conc. (ppm) | Conc. (ppm) | Conc. (ppm) | Conc. (ppm) | Conc. (ppm) | Conc. (ppm) | Conc. (ppm) | Conc. (ppm) | Conc. (ppm) | Conc. (ppm) | Conc. (ppm) | Conc. (ppm) | Conc. (ppm) | Conc. (ppm) | Conc. (ppm) | Conc. (ppm) | Conc. (ppm) | Conc. (ppm) | Conc. (ppm) | Conc. (ppm) | Conc. (ppm)
FUWM 3.5 H 1 | 0.140415 | 0.14532 | 0.135582 | 21.299833 | 0.001163 | 0.00056 | 0.065732 | 0.216247 | 0.030087 | 0.011752 | 6.9e-05 | 0.012532 | 0.001011 | 0.001025 | 0.001064 | 0 | 0.037812 | 0.003703 | 0.042875 | 0.000797 | 0.002959 | 0.000504 | 9.4e-05 | 0.000761 | 0.000261 | 5.3e-05 | 0.00013 | 2e-05 | 0.000101 | 0 | 0.003527 | 0.00014 | 0.006822589 | 22.156129
FUWM 3.5 H 2 | 0.258516 | 0.143737 | 0.115191 | 15.525985 | 0.000955 | 0.000174 | 0.071668 | 0.184774 | 0.002387 | 0.014065 | 2.6e-05 | 0.01036 | 0.001003 | 0.000328 | 0.000335 | 0 | 0.039229 | 0.002389 | 0.019364 | 0.000543 | 0.002026 | 0.00039 | 8.6e-05 | 0.000458 | 0.000235 | 4.2e-05 | 0.00012 | 1.6e-05 | 8.3e-05 | 0 | 0.001617 | 6e-05 | 0.009257835 | 16.396162
FUWM 16 H 3 | 0.614689 | 0.343445 | 0.115316 | 30.560423 | 3.3e-05 | 0.000162 | 0.021543 | 0.103199 | 0.003905 | 0.007399 | 0.000125 | 0.024895 | 0.000165 | 0.000527 | 0.000529 | 0 | 0.021532 | 0.000297 | 0.002598 | 5.1e-05 | 0.000217 | 3.8e-05 | 1.2e-05 | 3.9e-05 | 2.8e-05 | 5e-06 | 2e-05 | 3e-06 | 1.2e-05 | 0 | 0.00055 | 2.6e-05 | 0.01123823 | 31.821783
FUWM 8.5 1 | 0.227474 | 0.162571 | 0.142116 | 18.531636 | 0.001484 | 0.00104 | 0.167556 | 0.238476 | 0.011082 | 0.024943 | 7.4e-05 | 0.008676 | 0.000446 | 0.000307 | 0.000321 | 0 | 0.032442 | 0.000618 | 0.003633 | 0.000123 | 0.000505 | 0.0001 | 2.8e-05 | 0.000111 | 8.2e-05 | 1.7e-05 | 4.1e-05 | 5e-06 | 3.5e-05 | 0 | 0.000812 | 4.9e-05 | 0.00877262 | 19.556803
FUWM 16 T 8 | 0.521088 | 0.386918 | 0.134907 | 29.869826 | 0.001637 | 0.001163 | 0.079575 | 0.275832 | 0.01777 | 0.023565 | 0.000216 | 0.020987 | 0.001283 | 0.000452 | 0.000453 | 0 | 0.03998 | 0.001238 | 0.006476 | 0.000257 | 0.001084 | 0.000226 | 6.3e-05 | 0.000348 | 0.000203 | 4.2e-05 | 0.000123 | 1.8e-05 | 0.000105 | 0 | 0.005904 | 0.000129 | 0.01295347 | 31.391868
FUWM 8.5 2 | 0.285932 | 0.160101 | 0.123908 | 12.741574 | 0.000223 | 4.4e-05 | 0.079585 | 0.36807 | 0.019128 | 0.044038 | 9.9e-05 | 0.00938 | 0.000153 | 7.1e-05 | 6.7e-05 | 0 | 0.088094 | 0.000214 | 0.000305 | 4.5e-05 | 0.000181 | 3.9e-05 | 3e-05 | 1.9e-05 | 2.3e-05 | 6e-06 | 1.4e-05 | 2e-06 | 1.2e-05 | 0 | 0.000779 | 9.5e-05 | 0.01256525 | 13.922231
FUWM 8.5 3 | 0.147162 | 0.091663 | 0.105777 | 6.734264 | 0.000154 | 0.000105 | 0.213749 | 1.064962 | 0.006245 | 0.065948 | 3.5e-05 | 0.019983 | 7.9e-05 | 7.2e-05 | 7.4e-05 | 0 | 0.597479 | 0.000126 | 0.00022 | 2.5e-05 | 0.000105 | 2e-05 | 0.000157 | 2.3e-05 | 1.3e-05 | 3e-06 | 1e-05 | 1e-06 | 7e-06 | 0 | 0.000677 | 5.4e-05 | 0.01361144 | 9.049192
FUWM 8.5 9 | 0 | 0 | 0 | 0 | 0 | 0 | 0 | 0 | 0 | 0 | 0.018973 | 0.002702 | 0 | 0 | 0.001426 | 0 | 0 | 0 | 0 | 0 | 0 | 0 | 0 | 0 | 0 | 0.001909 | 0 | 0 | 0 | 0 | 0 | 0
FUWM 16 T 6 | 0 | 0 | 0 | 0 | 0 | 0 | 0 | 0 | 0 | 0 | 0.031321 | 0.000495 | 0 | 0.000557 | 0.000181 | 0 | 0 | 0 | 0 | 0 | 0 | 0 | 0 | 0 | 0 | 0 | 0 | 0 | 0 | 0 | 1.031792 | 0

## Rock Conc. (ppm)
| 23 Na [ He ] | 24 Mg [ He ] | 39 K [ He ] | 43 Ca [ He ] | 51 V [ He ] | 52 Cr [ He ] | 54 Fe [ He ] | 55 Mn [ He ] | 63 Cu [ He ] | 64 Zn [ He ] | 85 Rb [ He ] | 88 Sr [ He ] | 89 Y [ No Gas ] | 95 Mo [ No Gas ] | 98 Mo [ No Gas ] | 118 [In] [ No Gas ] | 137 Ba [ No Gas ] | 139 La [ No Gas ] | 140 Ce [ No Gas ] | 141 Pr [ No Gas ] | 146 Nd [ No Gas ] | 147 Sm [ No Gas ] | 153 Eu [ No Gas ] | 157 Gd [ No Gas ] | 163 Dy [ No Gas ] | 165 Ho [ No Gas ] | 166 Er [ No Gas ] | 169 Tm [ No Gas ] | 172 Yb [ No Gas ] | 175 Lu [ No Gas ] | 208 Pb [ No Gas ] | 238 U [ No Gas ] | Mg/Ca Ratio | Sum
Sample Name | Conc. (ppm) | Conc. (ppm) | Conc. (ppm) | Conc. (ppm) | Conc. (ppm) | Conc. (ppm) | Conc. (ppm) | Conc. (ppm) | Conc. (ppm) | Conc. (ppm) | Conc. (ppm) | Conc. (ppm) | Conc. (ppm) | Conc. (ppm) | Conc. (ppm) | Conc. (ppm) | Conc. (ppm) | Conc. (ppm) | Conc. (ppm) | Conc. (ppm) | Conc. (ppm) | Conc. (ppm) | Conc. (ppm) | Conc. (ppm) | Conc. (ppm) | Conc. (ppm) | Conc. (ppm) | Conc. (ppm) | Conc. (ppm) | Conc. (ppm) | Conc. (ppm) | Conc. (ppm)
FUWM 3.5 H 1 | 2534.071 | -9794.811 | 2450.418 | 384958.9 | 21.01928 | 10.12106 | 1187.996 | 3908.303 | 543.7722 | 212.3978 | 1.24706 | 226.495 | 18.27214 | 18.52516 | 19.23002 | 0 | 683.3887 | 66.92554 | 774.894 | 14.40444 | 53.47898 | 9.108958 | 1.698893 | 13.7538 | 4.717139 | 0.9578864 | 2.349533 | 0.3614666 | 1.825406 | 0 | 63.74463 | 2.530266
FUWM 3.5 H 2 | 6301.126 | -8775.506 | 2813.25 | 379183.1 | 23.32347 | 4.249512 | 1750.311 | 4512.64 | 58.29647 | 343.5022 | 0.6349846 | 253.0169 | 24.49575 | 8.010575 | 8.181532 | 0 | 958.0696 | 58.34531 | 472.917 | 13.26141 | 49.47995 | 9.524769 | 2.100334 | 11.1855 | 5.739284 | 1.025744 | 2.930698 | 0.3907597 | 2.027066 | 0 | 39.49116 | 1.465349
FUWM 16 H 3 | 7716.492 | -25034.16 | 1451.099 | 384562.5 | 0.4152613 | 2.038555 | 271.0901 | 1298.623 | 49.13925 | 93.10662 | 1.572959 | 313.2706 | 2.076307 | 6.631597 | 6.656764 | 0 | 270.9517 | 3.737352 | 32.69239 | 0.6417675 | 2.730658 | 0.4781797 | 0.1510041 | 0.4907634 | 0.3523429 | 0.06291838 | 0.2516735 | 0.03775103 | 0.1510041 | 0 | 6.921022 | 0.3271756
FUWM 8.5 1 | 4648.918 | -10567.04 | 2909.894 | 379444.2 | 30.38562 | 21.2945 | 3430.79 | 4882.911 | 226.9093 | 510.72 | 1.515186 | 177.6453 | 9.132066 | 6.285973 | 6.57263 | 0 | 664.2656 | 12.65385 | 74.38743 | 2.518484 | 10.34012 | 2.047548 | 0.5733135 | 2.272779 | 1.67899 | 0.3480832 | 0.8394948 | 0.1023774 | 0.7166419 | 0 | 16.62609 | 1.003299
FUWM 16 T 8 | 6628.625 | -28136.29 | 1720.875 | 381019.8 | 20.88159 | 14.83524 | 1015.06 | 3518.516 | 226.6743 | 300.5954 | 2.755298 | 267.7104 | 16.36596 | 5.765717 | 5.778473 | 0 | 509.9853 | 15.79194 | 82.60792 | 3.278295 | 13.82752 | 2.882858 | 0.8036287 | 4.439092 | 2.58947 | 0.5357524 | 1.568989 | 0.2296082 | 1.339381 | 0 | 75.31149 | 1.645525
FUWM 8.5 2 | 8201.996 | -9079.764 | 3563.876 | 366476.6 | 6.413987 | 1.26554 | 2289.045 | 10586.53 | 550.1647 | 1266.633 | 2.847465 | 269.7901 | 4.400628 | 2.042121 | 1.927072 | 0 | 2533.784 | 6.155126 | 8.772493 | 1.294302 | 5.205971 | 1.121729 | 0.8628682 | 0.5464832 | 0.6615323 | 0.1725736 | 0.4026718 | 0.05752454 | 0.3451473 | 0 | 22.40581 | 2.732416
FUWM 8.5 3 | 6493.132 | -3778.724 | 4680.729 | 297997.3 | 6.81464 | 4.646346 | 9458.588 | 47125.54 | 276.3469 | 2918.259 | 1.548782 | 884.266 | 3.495822 | 3.186066 | 3.274567 | 0 | 26438.99 | 5.575615 | 9.735201 | 1.106273 | 4.646346 | 0.8850182 | 6.947393 | 1.017771 | 0.5752619 | 0.1327527 | 0.4425091 | 0.04425091 | 0.3097564 | 0 | 29.95787 | 2.389549
FUWM 8.5 9 | 0 | 0 | 0 | 0 | 0 | 0 | 0 | 0 | 0 | 0 | 0 | 0 | 0 | 0 | 0 | 0 | 0 | 0 | 0 | 0 | 0 | 0 | 0 | 0 | 0 | 0 | 0 | 0 | 0 | 0 | 0 | 0
FUWM 16 T 6 | 0 | 0 | 0 | 0 | 0 | 0 | 0 | 0 | 0 | 0 | 0 | 0 | 0 | 0 | 0 | 0 | 0 | 0 | 0 | 0 | 0 | 0 | 0 | 0 | 0 | 0 | 0 | 0 | 0 | 0 | 0 | 0